## Sheet1
Formula | Formula (phase) | Entry prototype | SGR symbol (std.) | SGR no. (std.) | Wyckoff seq. | a [nm] | b [nm] | c [nm] | alpha [°] | beta [°] | gamma [°] | V (std.) [nm…] | Density (calc.) [Mg m‰…] | Crystal system (std.) | Laue class | Crystal class | Inv. center | Polar axis | Temperature [K] | Pressure [GPa] | Elem.cnt. | Chem. system | Compound class | Structure class | Calc. struct. | Level struct. studies | Title | Year | First release date | Entry
Co0.92Ga0.08 | Co0.92Ga0.08 rt | Mg,hP2,194 | P63/mmc | 194 | 194,c | 0.2522 | 0.2522 | 0.4096 | 90 | 90 | 120 | 0.02256 | 8.8 | hexagonal | 6/mmm | 6/mmm | yes | no |  |  | 2 | Co-Ga | intermetallic | close-packed structure | no | cell parameters determined and type with fixed coordinates assigned | Magneto-optical properties of metallic ferromagnetic materials | 1983 | 2007-07-01 | 454930
Co0.8Ga0.2 | Co0.8Ga0.2 ht | Cu,cF4,225 | Fm-3m | 225 | 225,a | 0.3596 | 0.3596 | 0.3596 | 90 | 90 | 90 | 0.0465 | 8.73 | cubic | m-3m | m-3m | yes | no |  |  | 2 | Co-Ga | intermetallic | close-packed structure | no | cell parameters determined and type with fixed coordinates assigned | Face-centered cubic cobalt-rich solid solutions in binary alloys with aluminum, gallium, silicon, germanium, and tin | 1963 | 2007-07-01 | 530188
Co1.17Ga0.83 | CoGa | CsCl,cP2,221 | Pm-3m | 221 | 221,ba | 0.28846 | 0.28846 | 0.28846 | 90 | 90 | 90 | 0.024 | 8.77 | cubic | m-3m | m-3m | yes | no |  |  | 2 | Co-Ga | intermetallic | b.c.c. atom arrangement | no | cell parameters determined and type with fixed coordinates assigned | Evidence for reentrant spin glass behavior in transition metal substituted Co-Ga alloys near critical concentration | 2018 | 2021-07-01 | 1957925
Co1.16Ga0.84 | CoGa | CsCl,cP2,221 | Pm-3m | 221 | 221,ba | 0.2876 | 0.2876 | 0.2876 | 90 | 90 | 90 | 0.02379 | 8.86 | cubic | m-3m | m-3m | yes | no |  |  | 2 | Co-Ga | intermetallic | b.c.c. atom arrangement | no | cell parameters determined and type with fixed coordinates assigned | Magneto-optical properties of metallic ferromagnetic materials | 1983 | 2007-07-01 | 454913
CoGa | CoGa | CsCl,cP2,221 | Pm-3m | 221 | 221,ba | 0.28831 | 0.28831 | 0.28831 | 90 | 90 | 90 | 0.02397 | 8.91 | cubic | m-3m | m-3m | yes | no |  |  | 2 | Co-Ga | intermetallic | b.c.c. atom arrangement | no | cell parameters determined and type with fixed coordinates assigned | Defektstruktur und Gitterparameter von Co-Ga-Legierungen mit B2-Struktur | 1982 | 2007-07-01 | 261812
CoGa | CoGa | CsCl,cP2,221 | Pm-3m | 221 | 221,ba | 0.2855 | 0.2855 | 0.2855 | 90 | 90 | 90 | 0.0233 | 9.18 | cubic | m-3m | m-3m | yes | no |  |  | 2 | Co-Ga | intermetallic | b.c.c. atom arrangement | no | cell parameters determined and type with fixed coordinates assigned | Continuous series of solid solutions between intermetallic compounds in quasi-binary systems | 1973 | 2008-07-01 | 1010019
CoGa | CoGa | CsCl,cP2,221 | Pm-3m | 221 | 221,ba | 0.2878 | 0.2878 | 0.2878 | 90 | 90 | 90 | 0.0238 | 8.96 | cubic | m-3m | m-3m | yes | no |  |  | 2 | Co-Ga | intermetallic | b.c.c. atom arrangement | no | cell parameters determined and type with fixed coordinates assigned | The Magnetic Moment of Co in a Heusler Alloy Co2TiGa and a Pseudobinary Alloy System CoTi1-yGay | 1985 | 2007-07-01 | 382903
CoGa | CoGa | CsCl,cP2,221 | Pm-3m | 221 | 221,ba | 0.287 | 0.287 | 0.287 | 90 | 90 | 90 | 0.02364 | 9.04 | cubic | m-3m | m-3m | yes | no |  |  | 2 | Co-Ga | intermetallic | b.c.c. atom arrangement | no | cell parameters determined and type with fixed coordinates assigned | Zur Systematik der Strukturfamilie des NiAs. I. Verbreitung der Strukturen der NiAs-Familie | 1957 | 2007-07-01 | 261288
CoGa | CoGa | CsCl,cP2,221 | Pm-3m | 221 | 221,ba | 0.28824 | 0.28824 | 0.28824 | 90 | 90 | 90 | 0.0239 | 8.92 | cubic | m-3m | m-3m | yes | no |  |  | 2 | Co-Ga | intermetallic | b.c.c. atom arrangement | no | cell parameters determined and type with fixed coordinates assigned | The Tb-Co-Ga system at 870 K as a representative of rare-earth cobalt gallides: Crystal structure and magnetic properties | 2019 | 2021-07-01 | 1431488
CoGa | CoGa | CsCl,cP2,221 | Pm-3m | 221 | 221,ba | 0.288 | 0.288 | 0.288 | 90 | 90 | 90 | 0.02389 | 8.94 | cubic | m-3m | m-3m | yes | no |  |  | 2 | Co-Ga | intermetallic | b.c.c. atom arrangement | no | cell parameters determined and type with fixed coordinates assigned | Magnetic properties of GaCo1-xMx (M= Fe, Mn) | 1987 | 2007-07-01 | 454524
CoGa | CoGa | CsCl,cP2,221 | Pm-3m | 221 | 221,ba | 0.2875 | 0.2875 | 0.2875 | 90 | 90 | 90 | 0.02376 | 8.99 | cubic | m-3m | m-3m | yes | no |  |  | 2 | Co-Ga | intermetallic | b.c.c. atom arrangement | no | cell parameters determined and type with fixed coordinates assigned | Lattice Parameter and Melting Behavior of the Ternary B2-Phase in the Co-Ga-Ni System | 1989 | 2007-07-01 | 532451
CoGa | CoGa | CsCl,cP2,221 | Pm-3m | 221 | 221,ba | 0.288 | 0.288 | 0.288 | 90 | 90 | 90 | 0.02389 | 8.94 | cubic | m-3m | m-3m | yes | no |  |  | 2 | Co-Ga | intermetallic | b.c.c. atom arrangement | no | cell parameters determined and type with fixed coordinates assigned | A Mossbauer effect study of the structural and magnetic properties of Co-Ga alloys | 1982 | 2007-07-01 | 454640
CoGa | CoGa | CsCl,cP2,221 | Pm-3m | 221 | 221,ba | 0.2876 | 0.2876 | 0.2876 | 90 | 90 | 90 | 0.02379 | 8.98 | cubic | m-3m | m-3m | yes | no |  |  | 2 | Co-Ga | intermetallic | b.c.c. atom arrangement | no | cell parameters determined and type with fixed coordinates assigned | On the Ternary B2-Phase in the Al-Co-Ga System | 1992 | 2007-07-01 | 532447
CoGa | CoGa | CsCl,cP2,221 | Pm-3m | 221 | 221,ba | 0.2877 | 0.2877 | 0.2877 | 90 | 90 | 90 | 0.0238 | 8.97 | cubic | m-3m | m-3m | yes | no |  |  | 2 | Co-Ga | intermetallic | b.c.c. atom arrangement | no | cell parameters determined and type with fixed coordinates assigned | Magnetic properties of pseudo-binary GaCo1-xCrx and AlCo1-xMx (M= Fe, Mn) systems | 1992 | 2007-07-01 | 555171
CoGa | CoGa | CsCl,cP2,221 | Pm-3m | 221 | 221,ba | 0.28832 | 0.28832 | 0.28832 | 90 | 90 | 90 | 0.02397 | 8.91 | cubic | m-3m | m-3m | yes | no |  |  | 2 | Co-Ga | intermetallic | b.c.c. atom arrangement | no | cell parameters determined and type with fixed coordinates assigned | Change in Magnetisation of Co50Ga50 Due to Atomic Disorder Induced by Quenching from High Temperatures | 1993 | 2007-07-01 | 533539
CoGa3 | CoGa3 | IrIn3,tP16,136 | P42/mnm | 136 | 136,jfc | 0.626 | 0.626 | 0.648 | 90 | 90 | 90 | 0.25394 | 7.01 | tetragonal | 4/mmm | 4/mmm | yes | no |  |  | 2 | Co-Ga | intermetallic |  | no | cell parameters determined and structure type assigned | Einige strukturelle Ergebnisse an metallischen Phasen III | 1958 | 2007-07-01 | 526968
CoGa3 | CoGa3 | IrIn3,tP16,136 | P42/mnm | 136 | 136,jfc | 0.626 | 0.626 | 0.648 | 90 | 90 | 90 | 0.2539 | 7.01 | tetragonal | 4/mmm | 4/mmm | yes | no |  |  | 2 | Co-Ga | intermetallic |  | no | complete structure determined | Zum Aufbau der Systeme Kobalt-Gallium, Palladium-Gallium, Palladium-Zinn und verwandter Legierungen | 1959 | 2008-07-01 | 1710761
CoGa3 | CoGa3 | IrIn3,tP16,136 | P42/mnm | 136 | 136,jfc | 0.6242 | 0.6242 | 0.6442 | 90 | 90 | 90 | 0.251 | 7.09 | tetragonal | 4/mmm | 4/mmm | yes | no |  |  | 2 | Co-Ga | intermetallic |  | no | cell parameters determined and structure type assigned | On the solubility of aluminium in the intermetallic compound CoGa3 | 1997 | 2007-07-01 | 1802932
CoGa3 | CoGa3 | IrIn3,tP16,136 | P42/mnm | 136 | 136,jfc | 0.6251 | 0.6251 | 0.6439 | 90 | 90 | 90 | 0.2516 | 7.08 | tetragonal | 4/mmm | 4/mmm | yes | no |  |  | 2 | Co-Ga | intermetallic |  | no | cell parameters determined and structure type assigned | Crystal structure of the ordered phase CoIn3 | 1977 | 2007-07-01 | 457678
CoGa3 | CoGa3 | IrIn3,tP16,136 | P42/mnm | 136 | 136,jfc | 0.623 | 0.623 | 0.64312 | 90 | 90 | 90 | 0.2496 | 7.13 | tetragonal | 4/mmm | 4/mmm | yes | no |  |  | 2 | Co-Ga | intermetallic |  | no | complete structure determined | Variations of the FeGa3 Structure Type in the Systems CoIn3-xZnx and CoGa3-xZnx | 2002 | 2007-07-01 | 1410415
CoGa3 | CoGa3 | IrIn3,tP16,136 | P42/mnm | 136 | 136,jfc | 0.6241 | 0.6241 | 0.644 | 90 | 90 | 90 | 0.2508 | 7.1 | tetragonal | 4/mmm | 4/mmm | yes | no |  |  | 2 | Co-Ga | intermetallic |  | no | cell parameters determined and structure type assigned | Ferromagnetic instability in a doped band gap semiconductor FeGa3 | 2012 | 2020-07-01 | 1726999
CoGa3 | CoGa3 | IrIn3,tP16,136 | P42/mnm | 136 | 136,jfc | 0.62417 | 0.62417 | 0.64408 | 90 | 90 | 90 | 0.2509 | 7.1 | tetragonal | 4/mmm | 4/mmm | yes | no |  |  | 2 | Co-Ga | intermetallic |  | no | cell parameters determined and structure type assigned | The Tb-Co-Ga system at 870 K as a representative of rare-earth cobalt gallides: Crystal structure and magnetic properties | 2019 | 2021-07-01 | 1431489
CoGa3 | CoGa3 | IrIn3,tP16,136 | P42/mnm | 136 | 136,jfc | 0.62376 | 0.62376 | 0.64352 | 90 | 90 | 90 | 0.2504 | 7.11 | tetragonal | 4/mmm | 4/mmm | yes | no |  |  | 2 | Co-Ga | intermetallic |  | no | cell parameters determined and structure type assigned | The Co-Ga-Si ternary system at 870 K | 2012 | 2014-07-01 | 1937284
CoGa3 | CoGa3 | IrIn3,tP16,136 | P42/mnm | 136 | 136,jfc | 0.62442 | 0.62442 | 0.6442 | 90 | 90 | 90 | 0.2512 | 7.09 | tetragonal | 4/mmm | 4/mmm | yes | no |  |  | 2 | Co-Ga | intermetallic |  | no | cell parameters determined and structure type assigned | Structure refinements of the transition metal gallides FeGa3, CoGa3, CrGa4, MnGa4, and Rh2Ga9 | 2005 | 2008-07-01 | 1815319
CoGa3 | CoGa3 | IrIn3,tP16,136 | P42/mnm | 136 | 136,jfc | 0.62365 | 0.62365 | 0.64347 | 90 | 90 | 90 | 0.25027 | 7.12 | tetragonal | 4/mmm | 4/mmm | yes | no | 293 |  | 2 | Co-Ga | intermetallic |  | no | complete structure determined | Concerning the crystal structure of CoGa3 | 1967 | 2007-07-01 | 530033
CoGa3 | CoGa3 | IrIn3,tP16,136 | P42/mnm | 136 | 136,jfc | 0.62421 | 0.62421 | 0.6441 | 90 | 90 | 90 | 0.251 | 7.1 | tetragonal | 4/mmm | 4/mmm | yes | no |  |  | 2 | Co-Ga | intermetallic |  | no | cell parameters determined and structure type assigned | Intermetallic solid solution Fe1-xCoxGa3: Synthesis, structure, NQR study and electronic band structure calculations | 2012 | 2014-07-01 | 1934480
Co0.87Ge0.13 | Co0.87Ge0.13 ht | Cu,cF4,225 | Fm-3m | 225 | 225,a | 0.3553 | 0.3553 | 0.3553 | 90 | 90 | 90 | 0.04485 | 8.99 | cubic | m-3m | m-3m | yes | no |  |  | 2 | Co-Ge | intermetallic | close-packed structure | no | cell parameters determined and type with fixed coordinates assigned | Etude magnetique et structurale des solutions solides de germanium dans le fer, dans le cobalt et dans le nickel et des germaniures du type M3Ge et M2Ge | 1963 | 2007-07-01 | 527922
Co0.83Ge0.17 | Co0.87Ge0.13 ht | Cu,cF4,225 | Fm-3m | 225 | 225,a | 0.3575 | 0.3575 | 0.3575 | 90 | 90 | 90 | 0.04569 | 8.91 | cubic | m-3m | m-3m | yes | no |  |  | 2 | Co-Ge | intermetallic | close-packed structure | no | cell parameters determined and type with fixed coordinates assigned | Face-centered cubic cobalt-rich solid solutions in binary alloys with aluminum, gallium, silicon, germanium, and tin | 1963 | 2007-07-01 | 530190
Co2Ge | Co1.75Ge ht | Co1.75Ge,hP6,194 | P63/mmc | 194 | 194,dca | 0.3945 | 0.3945 | 0.5026 | 90 | 90 | 120 | 0.06774 | 9.34 | hexagonal | 6/mmm | 6/mmm | yes | no |  |  | 2 | Co-Ge | intermetallic | AlB2 family | no | cell parameters determined and type with fixed coordinates assigned | Region of homogeneity and magnetic susceptibility of Co5Ge3 and Ni5Ge3 | 1973 | 2007-07-01 | 531428
Co2Ge | Co1.75Ge ht | Co1.75Ge,hP6,194 | P63/mmc | 194 | 194,dca | 0.3963 | 0.3963 | 0.4995 | 90 | 90 | 120 | 0.06794 | 9.31 | hexagonal | 6/mmm | 6/mmm | yes | no |  |  | 2 | Co-Ge | intermetallic | AlB2 family | no | cell parameters determined and type with fixed coordinates assigned | Etude magnetique et structurale des solutions solides de germanium dans le fer, dans le cobalt et dans le nickel et des germaniures du type M3Ge et M2Ge | 1963 | 2007-07-01 | 527929
Co2Ge | Co1.75Ge ht | Co1.75Ge,hP6,194 | P63/mmc | 194 | 194,dca | 0.3914 | 0.3914 | 0.5004 | 90 | 90 | 120 | 0.06639 | 9.53 | hexagonal | 6/mmm | 6/mmm | yes | no |  |  | 2 | Co-Ge | intermetallic | AlB2 family | no | cell parameters determined and type with fixed coordinates assigned | Die kristallchemische Untersuchung der Phase CoxNi63-x Ge37 | 1976 | 2007-07-01 | 261728
Co2Ge | Co1.75Ge ht | Co1.75Ge,hP6,194 | P63/mmc | 194 | 194,dca | 0.394 | 0.394 | 0.5018 | 90 | 90 | 120 | 0.06746 | 9.38 | hexagonal | 6/mmm | 6/mmm | yes | no |  |  | 2 | Co-Ge | intermetallic | AlB2 family | no | cell parameters determined and type with fixed coordinates assigned | The ternary system cobalt-germanium-silicon | 1971 | 2007-07-01 | 251332
Co2Ge | Co2Ge rt | Co2Si-b,oP12,62 | Pnma | 62 | 62,c3 | 0.502 | 0.382 | 0.726 | 90 | 90 | 90 | 0.13922 | 9.09 | orthorhombic | mmm | mmm | yes | no |  |  | 2 | Co-Ge | intermetallic |  | no | cell parameters determined and structure type assigned | Strukturuntersuchungen in einigen Mischungen T-B3-B4 (T= Mn, Fe, Co, Ir, Ni, Pd; B3= Al, Ga, Tl; B4= Si, Ge) | 1969 | 2007-07-01 | 251025
Co1.78Ge | Co1.75Ge ht | Co1.75Ge,hP6,194 | P63/mmc | 194 | 194,dca | 0.3925 | 0.3925 | 0.5003 | 90 | 90 | 120 | 0.06675 | 8.83 | hexagonal | 6/mmm | 6/mmm | yes | no |  |  | 2 | Co-Ge | intermetallic | AlB2 family | no | cell parameters determined and type with fixed coordinates assigned | Uber einige neue Vertreter des NiAs-Typs und ihre kristallchemische Bedeutung | 1942 | 2007-07-01 | 534695
Co1.75Ge | Co1.75Ge ht | Co1.75Ge,hP6,194 | P63/mmc | 194 | 194,dca | 0.3878 | 0.3878 | 0.4993 | 90 | 90 | 120 | 0.06503 | 8.97 | hexagonal | 6/mmm | 6/mmm | yes | no |  |  | 2 | Co-Ge | intermetallic | AlB2 family | no | cell parameters determined and type with fixed coordinates assigned | Enthalpies of compounds with compositions close to M5Ge3 (M= Mn, Fe, Co, Ni) in temperature interval 500-1400 K | 1982 | 2007-07-01 | 531278
Co1.7Ge | Co1.75Ge ht | Co1.75Ge,hP6,194 | P63/mmc | 194 | 194,dca | 0.3914 | 0.3914 | 0.5004 | 90 | 90 | 120 | 0.06639 | 8.64 | hexagonal | 6/mmm | 6/mmm | yes | no |  |  | 2 | Co-Ge | intermetallic | AlB2 family | no | complete structure determined | Uber die kristallchemischen Parameter der Ni-, Co- und Fe-haltigen Phasen vom NiAs-typ | 1976 | 2007-07-01 | 450623
Co1.7Ge | Co1.75Ge ht | Co1.75Ge,hP6,194 | P63/mmc | 194 | 194,dca | 0.3918 | 0.3918 | 0.4979 | 90 | 90 | 120 | 0.06619 | 8.67 | hexagonal | 6/mmm | 6/mmm | yes | no |  |  | 2 | Co-Ge | intermetallic | AlB2 family | no | cell parameters determined and type with fixed coordinates assigned | Kristallstruktur von Mn5Ge3 und einiger ternarer Phasen mit zwei Ubergangselementen | 1953 | 2007-07-01 | 532974
Co1.67Ge | Co1.75Ge ht | Co1.75Ge,hP6,194 | P63/mmc | 194 | 194,dca | 0.3913 | 0.3913 | 0.5064 | 90 | 90 | 120 | 0.0671 | 8.46 | hexagonal | 6/mmm | 6/mmm | yes | no |  |  | 2 | Co-Ge | intermetallic | AlB2 family | no | cell parameters determined and type with fixed coordinates assigned | Magnetic Property of (Co,Ni)1.67Ge | 1962 | 2007-07-01 | 558644
Co1.67Ge | Co1.75Ge ht | Co1.75Ge,hP6,194 | P63/mmc | 194 | 194,dca | 0.3884 | 0.3884 | 0.5019 | 90 | 90 | 120 | 0.06557 | 8.66 | hexagonal | 6/mmm | 6/mmm | yes | no |  |  | 2 | Co-Ge | intermetallic | AlB2 family | no | cell parameters determined and type with fixed coordinates assigned | Magnetic Properties of (Fe,Co)1.67Ge and (Fe,Ni)1.67Ge | 1963 | 2007-07-01 | 455439
Co1.5Ge | Co1.75Ge ht | Co1.75Ge,hP6,194 | P63/mmc | 194 | 194,dca | 0.3964 | 0.3964 | 0.4992 | 90 | 90 | 120 | 0.06793 | 7.87 | hexagonal | 6/mmm | 6/mmm | yes | no |  |  | 2 | Co-Ge | intermetallic | AlB2 family | no | cell parameters determined and type with fixed coordinates assigned | Etudes magnetiques et structurales de phases semi-metalliques. Les germaniures de structure B82 | 1964 | 2007-07-01 | 525641
Co1.30Ge | Co1.75Ge ht | Co1.75Ge,hP6,194 | P63/mmc | 194 | 194,dca | 0.3876 | 0.3876 | 0.4991 | 90 | 90 | 120 | 0.06494 | 7.63 | hexagonal | 6/mmm | 6/mmm | yes | no |  |  | 2 | Co-Ge | intermetallic | AlB2 family | no | cell parameters determined and type with fixed coordinates assigned | Region of homogeneity and magnetic susceptibility of Co5Ge3 and Ni5Ge3 | 1973 | 2007-07-01 | 531426
CoGe | CoGe rt | CoGe,mS16,12 | C12/m1 | 12 | 12,i3ca | 1.163 | 0.38014 | 0.49347 | 90 | 100.889 | 90 | 0.2142 | 8.16 | monoclinic | 2/m | 2/m | yes | no |  |  | 2 | Co-Ge | intermetallic |  | no | cell parameters determined and structure type assigned | Powder diffraction data for the germanides CoGe and Co5Ge7 | 2000 | 2014-07-01 | 1020018
CoGe | CoGe rt | CoGe,mS16,12 | C12/m1 | 12 | 12,i3ca | 1.1648 | 0.3807 | 0.4945 | 90 | 101.103 | 90 | 0.21518 | 8.12 | monoclinic | 2/m | 2/m | yes | no |  |  | 2 | Co-Ge | intermetallic |  | no | complete structure determined | Zum Aufbau der Systeme Kobalt-Germanium, Rhodium-Silizium sowie einiger verwandter Legierungen | 1960 | 2007-07-01 | 1250823
CoGe | CoGe rt | CoGe,mS16,12 | C12/m1 | 12 | 12,i3ca | 1.165 | 0.3807 | 0.4945 | 90 | 101.1 | 90 | 0.21522 | 8.12 | monoclinic | 2/m | 2/m | yes | no |  |  | 2 | Co-Ge | intermetallic |  | no | cell parameters determined and structure type assigned | High-pressure synthesis and electrical and magnetic properties of MnGe and CoGe with the cubic B20 structure | 1988 | 2007-07-01 | 455591
CoGe | CoGe rt | CoGe,mS16,12 | C12/m1 | 12 | 12,i3ca | 1.1648 | 0.3807 | 0.4945 | 90 | 101.103 | 90 | 0.21518 | 8.12 | monoclinic | 2/m | 2/m | yes | no |  |  | 2 | Co-Ge | intermetallic |  | no | complete structure determined | Einige strukturelle Ergebnisse an metallischen Phasen IV | 1959 | 2007-07-01 | 526948
CoGe | CoGe rt | CoGe,mS16,12 | C12/m1 | 12 | 12,i3ca | 1.16 | 0.3789 | 0.4918 | 90 | 101.6 | 90 | 0.2117 | 8.25 | monoclinic | 2/m | 2/m | yes | no |  |  | 2 | Co-Ge | intermetallic |  | no | cell parameters determined and structure type assigned | Formation of clathrates Ba-M-Ge (M= Mn, Fe, Co) | 2009 | 2012-07-01 | 1929955
CoGe | CoGe hp | FeSi,cP8,198 | P213 | 198 | 198,a2 | 0.4631 | 0.4631 | 0.4631 | 90 | 90 | 90 | 0.0993 | 8.8 | cubic | m-3 | 23 | no | yes |  |  | 2 | Co-Ge | intermetallic |  | no | cell parameters determined and structure type assigned | Magnetic, thermodynamic, and electrical transport properties of the noncentrosymmetric B20 germanides MnGe and CoGe | 2014 | 2016-07-01 | 1722717
CoGe | CoGe hp | FeSi,cP8,198 | P213 | 198 | 198,a2 | 0.4631 | 0.4631 | 0.4631 | 90 | 90 | 90 | 0.09932 | 8.8 | cubic | m-3 | 23 | no | yes |  |  | 2 | Co-Ge | intermetallic |  | no | cell parameters determined and structure type assigned | High-pressure synthesis and electrical and magnetic properties of MnGe and CoGe with the cubic B20 structure | 1988 | 2007-07-01 | 455589
CoGe | CoGe hp | FeSi,cP8,198 | P213 | 198 | 198,a2 | 0.4637 | 0.4637 | 0.4637 | 90 | 90 | 90 | 0.0997 | 8.76 | cubic | m-3 | 23 | no | yes |  |  | 2 | Co-Ge | intermetallic |  | no | complete structure determined | The polymorphism of transition metal monogermanides at high pressures and temperatures | 1982 | 2007-07-01 | 260112
Co5Ge7 | Co5Ge7 | Co5Ge7,tI24,107 | I4mm | 107 | 107,dcba2 | 0.764 | 0.764 | 0.581 | 90 | 90 | 90 | 0.33913 | 7.86 | tetragonal | 4/mmm | 4mm | no | yes |  |  | 2 | Co-Ge | intermetallic |  | no | complete structure determined | Einige strukturelle Ergebnisse an metallischen Phasen (6) | 1960 | 2007-07-01 | 1251478
Co5Ge7 | Co5Ge7 | Co5Ge7,tI24,107 | I4mm | 107 | 107,dcba2 | 0.76262 | 0.76262 | 0.58017 | 90 | 90 | 90 | 0.3374 | 7.9 | tetragonal | 4/mmm | 4mm | no | yes |  |  | 2 | Co-Ge | intermetallic |  | no | cell parameters determined and structure type assigned | Powder diffraction data for the germanides CoGe and Co5Ge7 | 2000 | 2014-07-01 | 1020019
Co5Ge7 | Co5Ge7 | Co5Ge7,tI24,107 | I4mm | 107 | 107,dcba2 | 0.76274 | 0.76274 | 0.58029 | 90 | 90 | 90 | 0.3376 | 7.9 | tetragonal | 4/mmm | 4mm | no | yes |  |  | 2 | Co-Ge | intermetallic |  | no | cell parameters determined and structure type assigned | Formation of clathrates Ba-M-Ge (M= Mn, Fe, Co) | 2009 | 2012-07-01 | 1929956
CoGe2 | Co0.875Ge2 | CoGe2,oS24,64 | Cmce | 64 | 64,fed | 1.0818 | 0.5681 | 0.5681 | 90 | 90 | 90 | 0.3491 | 7.77 | orthorhombic | mmm | mmm | yes | no |  |  | 2 | Co-Ge | intermetallic |  | no | complete structure determined | Inorganic Structure Types with Revised Space Groups. I | 1991 | 2010-07-01 | 1816114
Co0.9Ge2 | Co0.875Ge2 | PdSn2,oS24,41 | Aea2 | 41 | 41,b2a2 | 0.565 | 0.565 | 1.08 | 90 | 90 | 90 | 0.3448 | 7.64 | orthorhombic | mmm | mm2 | no | yes |  |  | 2 | Co-Ge | intermetallic |  | no | complete structure determined | Kristallstruktur von CoGe2 | 1948 | 2010-07-01 | 1713363
Co0.875Ge2 | Co0.875Ge2 | CoGe2,oS24,64 | Cmce | 64 | 64,fed | 1.0836 | 0.56688 | 0.56693 | 90 | 90 | 90 | 0.3482 | 7.51 | orthorhombic | mmm | mmm | yes | no |  |  | 2 | Co-Ge | intermetallic |  | no | cell parameters determined and structure type assigned | Formation of clathrates Ba-M-Ge (M= Mn, Fe, Co) | 2009 | 2012-07-01 | 1929954
Co0.875Ge2 | Co0.875Ge2 | CoGe2,oS24,64 | Cmce | 64 | 64,fed | 1.0818 | 0.5681 | 0.5681 | 90 | 90 | 90 | 0.34914 | 7.49 | orthorhombic | mmm | mmm | yes | no |  |  | 2 | Co-Ge | intermetallic |  | no | complete structure determined | Zur Kristallchemie der B-Metall-reichsten Phasen in Legierungen von Ubergangsmetallen der Eisen- und Platintriaden mit Elementen der vierten Nebengruppe | 1950 | 2007-07-01 | 1250717
Co0.1Ge0.9 | Co0.1Ge0.9 m | C,cF8,227 | Fd-3m O2 | 227 | 227,a | 0.56576 | 0.56576 | 0.56576 | 90 | 90 | 90 | 0.1811 | 5.23 | cubic | m-3m | m-3m | yes | no |  |  | 2 | Co-Ge | intermetallic |  | no | cell parameters determined and type with fixed coordinates assigned | Ferromagnetic Ge1-xMx (M= Mn, Fe, and Co) Nanowires | 2008 | 2011-07-01 | 1822458
CoIn2 | CoIn2 | Mg2Cu,oF48,70 | Fddd O2 | 70 | 70,g2f | 0.5282 | 0.9402 | 1.7846 | 90 | 90 | 90 | 0.88626 | 8.65 | orthorhombic | mmm | mmm | yes | no |  |  | 2 | Co-In | intermetallic |  | no | complete structure determined | Intermetallic CoIn2, a representative of the CuMg2 structure type | 1975 | 2007-07-01 | 451623
CoIn2 | CoIn2 | Mg2Cu,oF48,70 | Fddd O2 | 70 | 70,g2f | 0.5393 | 0.9218 | 1.7845 | 90 | 90 | 90 | 0.8871 | 8.64 | orthorhombic | mmm | mmm | yes | no |  |  | 2 | Co-In | intermetallic |  | no | cell parameters determined and structure type assigned | Das Zweistoffsystem Kobalt-Indium | 1970 | 2007-07-01 | 261629
CoIn3 | CoIn3 | IrIn3,tP16,136 | P42/mnm | 136 | 136,jfc | 0.6829 | 0.6829 | 0.7094 | 90 | 90 | 90 | 0.33083 | 8.1 | tetragonal | 4/mmm | 4/mmm | yes | no |  |  | 2 | Co-In | intermetallic |  | no | complete structure determined | Crystal structure of the ordered phase CoIn3 | 1977 | 2007-07-01 | 457677
CoIn3 | CoIn3 | IrIn3,tP16,136 | P42/mnm | 136 | 136,jfc | 0.6832 | 0.6832 | 0.7098 | 90 | 90 | 90 | 0.33131 | 8.09 | tetragonal | 4/mmm | 4/mmm | yes | no |  |  | 2 | Co-In | intermetallic |  | no | cell parameters determined and structure type assigned | Strukturelle Untersuchungen in den Systemen Iridium-Indium und Kobalt-Indium | 1981 | 2007-07-01 | 450249
CoIn3 | CoIn3 | IrIn3,tP16,136 | P42/mnm | 136 | 136,jfc | 0.68343 | 0.68343 | 0.70922 | 90 | 90 | 90 | 0.3313 | 8.09 | tetragonal | 4/mmm | 4/mmm | yes | no |  |  | 2 | Co-In | intermetallic |  | no | complete structure determined | Variations of the FeGa3 Structure Type in the Systems CoIn3-xZnx and CoGa3-xZnx | 2002 | 2007-07-01 | 1410412
CoIn3 | CoIn3 | IrIn3,tP16,136 | P42/mnm | 136 | 136,jfc | 0.68282 | 0.68282 | 0.70908 | 90 | 90 | 90 | 0.3306 | 8.1 | tetragonal | 4/mmm | 4/mmm | yes | no |  |  | 2 | Co-In | intermetallic |  | no | complete structure determined | Structure, Chemical Bonding, and Properties of CoIn3, RhIn3, and IrIn3 | 1998 | 2007-07-01 | 1300872
CoIn3 | CoIn3 | RuIn3,tP16,118 | P-4n2 | 118 | 118,ife | 0.6817 | 0.6817 | 0.7088 | 90 | 90 | 90 | 0.3294 | 8.13 | tetragonal | 4/mmm | -42m | no | no |  |  | 2 | Co-In | intermetallic |  | no | cell parameters determined and structure type assigned | The phase relations of the Co-Ni-In ternary system at 673 K and 873 K and magnetic properties of their compounds | 2020 | 2022-07-01 | 1538436
CoIn3 | CoIn3 | U3Si2,tP10,127 | P4/mbm | 127 | 127,hga | 0.683 | 0.683 | 0.3547 | 90 | 90 | 90 | 0.16546 | 8.1 | tetragonal | 4/mmm | 4/mmm | yes | no |  |  | 2 | Co-In | intermetallic |  | no | complete structure determined | The crystal structure of stoichiometric CoIn3 | 1973 | 2007-07-01 | 451606
Co1.6Sb0.4 | Co1.6Sb0.4 | Co(Co0.6Sb0.4),mP4,10 | P12/m1 | 10 | 10,gfea | 0.37806 | 0.37612 | 0.3797 | 90 | 90.842 | 90 | 0.054 | 8.8 | monoclinic | 2/m | 2/m | yes | no |  |  | 2 | Co-Sb | intermetallic |  | no | complete structure determined | Development of novel compounds in Co-Sb system by high pressure synthesis | 2014 | 2016-07-01 | 1943781
Co3Sb2 | Co3Sb2 | Co3Sb2,aP6,2 | P-1 | 2 | 2,i2ba | 0.40292 | 0.40409 | 0.52351 | 89.995 | 89.831 | 60.133 | 0.0739 | 9.44 | triclinic | -1 | -1 | yes | no |  |  | 2 | Co-Sb | intermetallic |  | no | complete structure determined | Development of novel compounds in Co-Sb system by high pressure synthesis | 2014 | 2016-07-01 | 1943782
Co1.13Sb | CoSb | Co1.75Ge,hP6,194 | P63/mmc | 194 | 194,dca | 0.395 | 0.395 | 0.519 | 90 | 90 | 120 | 0.0701 | 8.92 | hexagonal | 6/mmm | 6/mmm | yes | no |  |  | 2 | Co-Sb | intermetallic | AlB2 family | no | cell parameters determined and type with fixed coordinates assigned | Magnetic Properties of the Systems (Cr,Fe)Sb and (Cr,Co)Sb | 1971 | 2007-07-01 | 558032
Co1.12Sb | CoSb | Co1.75Ge,hP6,194 | P63/mmc | 194 | 194,dca | 0.3902 | 0.3902 | 0.5179 | 90 | 90 | 120 | 0.0683 | 9.13 | hexagonal | 6/mmm | 6/mmm | yes | no |  |  | 2 | Co-Sb | intermetallic | AlB2 family | no | cell parameters determined and type with fixed coordinates assigned | Physicochemical study of the phases with Ni arsenide structure in the systems Fe-Sb, Co-Sb and Ni-Sb | 1943 | 2020-07-01 | 1838123
CoSb | CoSb | NiAs,hP4,194 | P63/mmc | 194 | 194,ca | 0.38906 | 0.38906 | 0.51875 | 90 | 90 | 120 | 0.068 | 8.82 | hexagonal | 6/mmm | 6/mmm | yes | no |  |  | 2 | Co-Sb | intermetallic | AlB2 family | no | complete structure determined | Reductive synthesis of metal antimonides | 2010 | 2012-07-01 | 1824384
CoSb | CoSb | NiAs,hP4,194 | P63/mmc | 194 | 194,ca | 0.3894 | 0.3894 | 0.5176 | 90 | 90 | 120 | 0.06797 | 8.83 | hexagonal | 6/mmm | 6/mmm | yes | no |  |  | 2 | Co-Sb | intermetallic | AlB2 family | no | cell parameters determined and type with fixed coordinates assigned | The Co-Sb phase diagram and some properties of NiAs-type Co1+-xSb | 1990 | 2007-07-01 | 261014
CoSb | CoSb | NiAs,hP4,194 | P63/mmc | 194 | 194,ca | 0.39 | 0.39 | 0.5179 | 90 | 90 | 120 | 0.0682 | 8.8 | hexagonal | 6/mmm | 6/mmm | yes | no | 100 |  | 2 | Co-Sb | intermetallic | AlB2 family | no | complete structure determined | Atomic and magnetic order in the weak ferromagnet CoVSb: is it a half-metallic ferromagnet? | 2005 | 2008-07-01 | 1815249
CoSb | CoSb | NiAs,hP4,194 | P63/mmc | 194 | 194,ca | 0.388 | 0.388 | 0.5185 | 90 | 90 | 120 | 0.0676 | 8.88 | hexagonal | 6/mmm | 6/mmm | yes | no |  |  | 2 | Co-Sb | intermetallic | AlB2 family | no | cell parameters determined and type with fixed coordinates assigned | Magnetic and crystallographic studies on the higher antimonides of iron, cobalt and nickel | 1953 | 2007-07-01 | 452974
CoSb | CoSb | NiAs,hP4,194 | P63/mmc | 194 | 194,ca | 0.391 | 0.391 | 0.52 | 90 | 90 | 120 | 0.0688 | 8.72 | hexagonal | 6/mmm | 6/mmm | yes | no |  |  | 2 | Co-Sb | intermetallic | AlB2 family | no | complete structure determined | Verbindingen met het tralietype van pyrrhotien (FeS) | 1927 | 2012-07-01 | 1715354
CoSb | CoSb | NiAs,hP4,194 | P63/mmc | 194 | 194,ca | 0.389 | 0.389 | 0.52 | 90 | 90 | 120 | 0.0681 | 8.81 | hexagonal | 6/mmm | 6/mmm | yes | no |  |  | 2 | Co-Sb | intermetallic | AlB2 family | no | cell parameters determined and type with fixed coordinates assigned | On the Structural and Magnetic Properties of Co1-tNitAs and CoAs1-xSbx | 1984 | 2008-07-01 | 1009945
CoSb | CoSb | NiAs,hP4,194 | P63/mmc | 194 | 194,ca | 0.39374 | 0.39374 | 0.52285 | 90 | 90 | 120 | 0.0702 | 8.55 | hexagonal | 6/mmm | 6/mmm | yes | no | 1000 |  | 2 | Co-Sb | intermetallic | AlB2 family | no | complete structure determined | Multi-temperature synchrotron PXRD and physical properties study of half-Heusler TiCoSb | 2010 | 2012-07-01 | 1125984
CoSb | CoSb | NiAs,hP4,194 | P63/mmc | 194 | 194,ca | 0.3866 | 0.3866 | 0.5183 | 90 | 90 | 120 | 0.06709 | 8.94 | hexagonal | 6/mmm | 6/mmm | yes | no |  |  | 2 | Co-Sb | intermetallic | AlB2 family | no | cell parameters determined and type with fixed coordinates assigned | Rontgenographische Untersuchungen in den Systemen Mn-Bi, Co-Sb, Ni-Sb | 1938 | 2007-07-01 | 458515
CoSb | CoSb | NiAs,hP4,194 | P63/mmc | 194 | 194,ca | 0.3866 | 0.3866 | 0.5188 | 90 | 90 | 120 | 0.0672 | 8.94 | hexagonal | 6/mmm | 6/mmm | yes | no |  |  | 2 | Co-Sb | intermetallic | AlB2 family | no | cell parameters determined and type with fixed coordinates assigned | Untersuchungen uber Bau und Eigenschaften von Krystallen | 1926 | 2021-07-01 | 1253701
CoSb | CoSb | NiAs,hP4,194 | P63/mmc | 194 | 194,ca | 0.395 | 0.395 | 0.5165 | 90 | 90 | 120 | 0.0698 | 8.6 | hexagonal | 6/mmm | 6/mmm | yes | no |  |  | 2 | Co-Sb | intermetallic | AlB2 family | no | cell parameters determined and type with fixed coordinates assigned | Atomic structure and magnetic susceptibility of Co and Ni monostibiates | 1976 | 2007-07-01 | 378447
CoSb | CoSb | NiAs,hP4,194 | P63/mmc | 194 | 194,ca | 0.3899 | 0.3899 | 0.5177 | 90 | 90 | 120 | 0.0682 | 8.8 | hexagonal | 6/mmm | 6/mmm | yes | no |  |  | 2 | Co-Sb | intermetallic | AlB2 family | no | cell parameters determined and type with fixed coordinates assigned | Experimental and DFT study of the V-Co-Sb ternary system | 2018 | 2020-07-01 | 1956685
CoSb | CoSb | NiAs,hP4,194 | P63/mmc | 194 | 194,ca | 0.3896 | 0.3896 | 0.5175 | 90 | 90 | 120 | 0.06803 | 8.82 | hexagonal | 6/mmm | 6/mmm | yes | no |  |  | 2 | Co-Sb | intermetallic | AlB2 family | no | cell parameters determined and type with fixed coordinates assigned | A Contribution to the Ternary Phase Diagram Co-Sb-Te | 1992 | 2007-07-01 | 532449
CoSb | CoSb | NiAs,hP4,194 | P63/mmc | 194 | 194,ca | 0.3897 | 0.3897 | 0.5165 | 90 | 90 | 120 | 0.0679 | 8.83 | hexagonal | 6/mmm | 6/mmm | yes | no |  |  | 2 | Co-Sb | intermetallic | AlB2 family | no | cell parameters determined and type with fixed coordinates assigned | Peculiarities of thermoelectric half-Heusler phase formation in Zr-Co-Sb ternary system | 2014 | 2016-07-01 | 1141451
CoSb | CoSb | NiAs,hP4,194 | P63/mmc | 194 | 194,ca | 0.388 | 0.388 | 0.5172 | 90 | 90 | 120 | 0.0674 | 8.9 | hexagonal | 6/mmm | 6/mmm | yes | no |  |  | 2 | Co-Sb | intermetallic | AlB2 family | no | cell parameters determined and type with fixed coordinates assigned | The Mo-Ni-Sb and Mo-Co-Sb Systems | 2005 | 2008-07-01 | 1601429
CoSb | CoSb | NiAs,hP4,194 | P63/mmc | 194 | 194,ca | 0.389 | 0.389 | 0.5186 | 90 | 90 | 120 | 0.06796 | 8.83 | hexagonal | 6/mmm | 6/mmm | yes | no |  |  | 2 | Co-Sb | intermetallic | AlB2 family | no | cell parameters determined and type with fixed coordinates assigned | On the Properties of the Cr1+XSb, Fe1+XSb, Co1+XSb, Ni1+XSb, Pd1+XSb, and Pt1+XSb Phases | 1969 | 2007-07-01 | 526829
CoSb | CoSb | NiAs,hP4,194 | P63/mmc | 194 | 194,ca | 0.38757 | 0.38757 | 0.51802 | 90 | 90 | 120 | 0.06739 | 8.91 | hexagonal | 6/mmm | 6/mmm | yes | no |  |  | 2 | Co-Sb | intermetallic | AlB2 family | no | cell parameters determined and type with fixed coordinates assigned | Crystal growth and crystal chemistry of NiAs-type compounds: MnSb, CoSb, and NiSb | 1978 | 2007-07-01 | 454860
CoSb1.95 | CoSb2 ht | FeAs2,oP6,58 | Pnnm | 58 | 58,ga | 0.559 | 0.6362 | 0.337 | 90 | 90 | 90 | 0.11985 | 8.21 | orthorhombic | mmm | mmm | yes | no |  |  | 2 | Co-Sb | intermetallic | pyrite-marcasite family | no | cell parameters determined and structure type assigned | The system Co-Sb-Te | 1978 | 2007-07-01 | 531353
CoSb2 | CoSb2 rt | CoSb2,mP6,14 | P121/c1 | 14 | 14,ea | 0.33711 | 0.63925 | 0.65006 | 90 | 120.887 | 90 | 0.1202 | 8.36 | monoclinic | 2/m | 2/m | yes | no |  |  | 2 | Co-Sb | intermetallic | pyrite-marcasite family | no | complete structure determined | Structural and electrical properties of Co1-xRuxSb2 | 2001 | 2014-07-01 | 1020422
CoSb2 | CoSb2 rt | CoSb2,mP12,14 | P121/c1 | 14 | 14,e3 | 0.65521 | 0.6392 | 0.65124 | 90 | 117.37 | 90 | 0.2422 | 8.29 | monoclinic | 2/m | 2/m | yes | no |  |  | 2 | Co-Sb | intermetallic | pyrite-marcasite family | no | cell parameters determined and structure type assigned | Solvothermal synthesis of nano-sized skutterudite Co1-xNixSb3 powders | 2013 | 2015-07-01 | 1940774
CoSb2 | CoSb2 rt | CoSb2,mP12,14 | P121/c1 | 14 | 14,e3 | 0.65051 | 0.63833 | 0.6541 | 90 | 117.65 | 90 | 0.24059 | 8.35 | monoclinic | 2/m | 2/m | yes | no | 295 |  | 2 | Co-Sb | intermetallic | pyrite-marcasite family | no | complete structure determined | High-temperature behavior of CoAs2 and CoSb2 | 1986 | 2007-07-01 | 1250811
CoSb2 | CoSb2 rt | CoSb2,mP12,14 | P121/c1 | 14 | 14,e3 | 0.65053 | 0.639 | 0.65376 | 90 | 117.59 | 90 | 0.2409 | 8.34 | monoclinic | 2/m | 2/m | yes | no |  |  | 2 | Co-Sb | intermetallic | pyrite-marcasite family | no | cell parameters determined and structure type assigned | The Mo-Ni-Sb and Mo-Co-Sb Systems | 2005 | 2008-07-01 | 1601430
CoSb2 | CoSb2 rt | CoSb2,mP12,14 | P121/c1 | 14 | 14,e3 | 0.6552 | 0.6392 | 0.65124 | 90 | 117.37 | 90 | 0.24221 | 8.29 | monoclinic | 2/m | 2/m | yes | no |  |  | 2 | Co-Sb | intermetallic | pyrite-marcasite family | no | complete structure determined | Solvothermal synthesis of nano-sized skutterudite Co4-xFexSb12 powders | 2008 | 2011-07-01 | 1626429
CoSb2 | CoSb2 rt | CoSb2,mP12,14 | P121/c1 | 14 | 14,e3 | 0.6506 | 0.64 | 0.6539 | 90 | 117.7 | 90 | 0.2411 | 8.33 | monoclinic | 2/m | 2/m | yes | no |  |  | 2 | Co-Sb | intermetallic | pyrite-marcasite family | no | cell parameters determined and structure type assigned | Experimental and DFT study of the V-Co-Sb ternary system | 2018 | 2020-07-01 | 1956693
CoSb2 | CoSb2 rt | CoSb2,mP12,14 | P121/c1 | 14 | 14,e3 | 0.65077 | 0.63879 | 0.6543 | 90 | 117.66 | 90 | 0.24091 | 8.34 | monoclinic | 2/m | 2/m | yes | no |  |  | 2 | Co-Sb | intermetallic | pyrite-marcasite family | no | complete structure determined | On the Properties of Binary Compounds with the CoSb2 Type Crystal Structure | 1971 | 2007-07-01 | 526839
CoSb2 | CoSb2 rt | CoSb2,mP12,14 | P121/c1 | 14 | 14,e3 | 0.6469 | 0.6373 | 0.6509 | 90 | 117.5 | 90 | 0.238 | 8.44 | monoclinic | 2/m | 2/m | yes | no |  |  | 2 | Co-Sb | intermetallic | pyrite-marcasite family | no | cell parameters determined and structure type assigned | Peculiarities of thermoelectric half-Heusler phase formation in Zr-Co-Sb ternary system | 2014 | 2016-07-01 | 1141452
CoSb2 | CoSb2 rt | CoSb2,mP12,14 | P121/c1 | 14 | 14,e3 | 0.6504 | 0.6385 | 0.6537 | 90 | 117.676 | 90 | 0.24041 | 8.36 | monoclinic | 2/m | 2/m | yes | no |  |  | 2 | Co-Sb | intermetallic | pyrite-marcasite family | no | complete structure determined | Reductive synthesis of metal antimonides | 2010 | 2012-07-01 | 1824383
CoSb2 | CoSb2 rt | CoSb2,mP12,14 | P121/c1 | 14 | 14,e3 | 0.65061 | 0.6397 | 0.65508 | 90 | 117.613 | 90 | 0.2416 | 8.32 | monoclinic | 2/m | 2/m | yes | no |  |  | 2 | Co-Sb | intermetallic | pyrite-marcasite family | no | complete structure determined | Mechanical alloying of Co and Sb: Structural, thermal, optical, and photoacoustic studies | 2011 | 2013-07-01 | 1633998
CoSb2 | CoSb2 rt | CoSb2,mP12,14 | P121/c1 | 14 | 14,e3 | 0.652 | 0.638 | 0.655 | 90 | 118.17 | 90 | 0.24019 | 8.36 | monoclinic | 2/m | 2/m | yes | no |  |  | 2 | Co-Sb | intermetallic | pyrite-marcasite family | no | cell parameters determined and structure type assigned | Atomic structures of some compounds of bismuth and antimony | 1960 | 2007-07-01 | 458003
CoSb2 | CoSb2 ht | FeAs2,oP6,58 | Pnnm | 58 | 58,ga | 0.5596 | 0.6373 | 0.337 | 90 | 90 | 90 | 0.1202 | 8.36 | orthorhombic | mmm | mmm | yes | no |  |  | 2 | Co-Sb | intermetallic | pyrite-marcasite family | no | cell parameters determined and structure type assigned | Magnetic and crystallographic studies on the higher antimonides of iron, cobalt and nickel | 1954 | 2007-07-01 | 1100908
CoSb2 | CoSb2 ht | FeAs2,oP6,58 | Pnnm | 58 | 58,ga | 0.5596 | 0.6373 | 0.337 | 90 | 90 | 90 | 0.12019 | 8.36 | orthorhombic | mmm | mmm | yes | no |  |  | 2 | Co-Sb | intermetallic | pyrite-marcasite family | no | complete structure determined | Magnetic and crystallographic studies on the higher antimonides of iron, cobalt and nickel | 1953 | 2007-07-01 | 452977
CoSb2 | CoSb2 ht | FeAs2,oP6,58 | Pnnm | 58 | 58,ga | 0.578 | 0.6415 | 0.3208 | 90 | 90 | 90 | 0.11895 | 8.44 | orthorhombic | mmm | mmm | yes | no |  |  | 2 | Co-Sb | intermetallic | pyrite-marcasite family | no | cell parameters determined and structure type assigned | Rontgenographische Untersuchungen in den Systemen Mn-Bi, Co-Sb, Ni-Sb | 1938 | 2007-07-01 | 458516
CoSb2 | CoSb2 ht | FeAs2,oP6,58 | Pnnm | 58 | 58,ga | 0.5517 | 0.6406 | 0.3411 | 90 | 90 | 90 | 0.1206 | 8.33 | orthorhombic | mmm | mmm | yes | no |  |  | 2 | Co-Sb | intermetallic | pyrite-marcasite family | no | complete structure determined | Mechanical alloying of Co and Sb: Structural, thermal, optical, and photoacoustic studies | 2011 | 2013-07-01 | 1634000
CoSb2.79 | CoSb3 | CoAs3,cI32,204 | Im-3 | 204 | 204,gc | 0.9035 | 0.9035 | 0.9035 | 90 | 90 | 90 | 0.7375 | 7.18 | cubic | m-3 | m-3 | yes | no |  |  | 2 | Co-Sb | intermetallic | skutterudite family | no | complete structure determined | Synthesis and thermoelectric properties of Sb0.20CoSb2.80 skutterudite | 2014 | 2016-07-01 | 1830941
CoSb3 | CoSb3 | CoAs3,cI32,204 | Im-3 | 204 | 204,gc | 0.90338 | 0.90338 | 0.90338 | 90 | 90 | 90 | 0.7372 | 7.64 | cubic | m-3 | m-3 | yes | no |  |  | 2 | Co-Sb | intermetallic | skutterudite family | no | complete structure determined | Effect of tellurium doping on the thermoelectric properties of CoSb3 | 2002 | 2007-07-01 | 1411891
CoSb3 | CoSb3 | CoAs3,cI32,204 | Im-3 | 204 | 204,gc | 0.90385 | 0.90385 | 0.90385 | 90 | 90 | 90 | 0.7384 | 7.63 | cubic | m-3 | m-3 | yes | no | 293 |  | 2 | Co-Sb | intermetallic | skutterudite family | no | complete structure determined | Structure Refinement of Skutterudite-Type Cobalt Triantimonide, CoSb3 | 1987 | 2007-07-01 | 452918
CoSb3 | CoSb3 | CoAs3,cI32,204 | Im-3 | 204 | 204,gc | 0.90347 | 0.90347 | 0.90347 | 90 | 90 | 90 | 0.73746 | 7.64 | cubic | m-3 | m-3 | yes | no |  |  | 2 | Co-Sb | intermetallic | skutterudite family | no | complete structure determined | Compounds with the Skutterudite Type Crystal Structure. III. Structural Data for Arsenides and Antimonides | 1974 | 2007-07-01 | 527608
CoSb3 | CoSb3 | CoAs3,cI32,204 | Im-3 | 204 | 204,gc | 0.90775 | 0.90775 | 0.90775 | 90 | 90 | 90 | 0.748 | 7.53 | cubic | m-3 | m-3 | yes | no | 293 |  | 2 | Co-Sb | intermetallic | skutterudite family | no | complete structure determined | Structure Refinement of Skutterudite-Type Cobalt Triantimonide, CoSb3 | 1987 | 2007-07-01 | 452917
CoSb3 | CoSb3 | CoAs3,cI32,204 | Im-3 | 204 | 204,gc | 0.902 | 0.902 | 0.902 | 90 | 90 | 90 | 0.7339 | 7.68 | cubic | m-3 | m-3 | yes | no |  |  | 2 | Co-Sb | intermetallic | skutterudite family | no | cell parameters determined and structure type assigned | Effects of the voids filling on the lattice vibrations for the CoSb3-based thermoelectric materials - Raman scattering spectra and theoretical study | 2010 | 2017-07-01 | 1240569
CoSb3 | CoSb3 | CoAs3,cI32,204 | Im-3 | 204 | 204,gc | 0.9037 | 0.9037 | 0.9037 | 90 | 90 | 90 | 0.738 | 7.64 | cubic | m-3 | m-3 | yes | no |  |  | 2 | Co-Sb | intermetallic | skutterudite family | no | cell parameters determined and structure type assigned | Compounds with the Marcasite Type Crystal Structure. VII. On the Phases Cr1-uFeuSb2, Fe1-uCouSb2, Co1-uNiuSb2, and Ni1-uFeuSb2 | 1970 | 2008-07-01 | 1009983
CoSb3 | CoSb3 | CoAs3,cI32,204 | Im-3 | 204 | 204,gc | 0.9032 | 0.9032 | 0.9032 | 90 | 90 | 90 | 0.7368 | 7.65 | cubic | m-3 | m-3 | yes | no | 300 |  | 2 | Co-Sb | intermetallic | skutterudite family | no | complete structure determined | Lattice dynamics in the FeSb3 skutterudite | 2011 | 2013-07-01 | 1825668
CoSb3 | CoSb3 | CoAs3,cI32,204 | Im-3 | 204 | 204,gc | 0.9036 | 0.9036 | 0.9036 | 90 | 90 | 90 | 0.7378 | 7.64 | cubic | m-3 | m-3 | yes | no |  |  | 2 | Co-Sb | intermetallic | skutterudite family | no | complete structure determined | Synthesis and crystal structure of CaxCo4Sb12 skutterudites | 2004 | 2007-07-01 | 1906379
CoSb3 | CoSb3 | CoAs3,cI32,204 | Im-3 | 204 | 204,gc | 0.90551 | 0.90551 | 0.90551 | 90 | 90 | 90 | 0.7425 | 7.59 | cubic | m-3 | m-3 | yes | no |  |  | 2 | Co-Sb | intermetallic | skutterudite family | no | cell parameters determined and structure type assigned | Solvothermal synthesis of nano-sized skutterudite Co1-xNixSb3 powders | 2013 | 2015-07-01 | 1940773
CoSb3 | CoSb3 | CoAs3,cI32,204 | Im-3 | 204 | 204,gc | 0.9032 | 0.9032 | 0.9032 | 90 | 90 | 90 | 0.7368 | 7.65 | cubic | m-3 | m-3 | yes | no |  |  | 2 | Co-Sb | intermetallic | skutterudite family | no | cell parameters determined and structure type assigned | Extrinsic and intrinsic magnetic properties of Co1-xFexSb3 | 2007 | 2014-07-01 | 1228045
CoSb3 | CoSb3 | CoAs3,cI32,204 | Im-3 | 204 | 204,gc | 0.90165 | 0.90165 | 0.90165 | 90 | 90 | 90 | 0.733 | 7.69 | cubic | m-3 | m-3 | yes | no | 10 |  | 2 | Co-Sb | intermetallic | skutterudite family | no | complete structure determined | X-ray charge density study of chemical bonding in skutterudite CoSb3 | 2007 | 2010-07-01 | 1218217
CoSb3 | CoSb3 | CoAs3,cI32,204 | Im-3 | 204 | 204,gc | 0.90451 | 0.90451 | 0.90451 | 90 | 90 | 90 | 0.74 | 7.61 | cubic | m-3 | m-3 | yes | no |  |  | 2 | Co-Sb | intermetallic | skutterudite family | no | cell parameters determined and structure type assigned | X-ray study with synchrotron radiation for P- and Sb-based skutterudite compounds at high presures | 2004 | 2017-07-01 | 1722027
CoSb3 | CoSb3 | CoAs3,cI32,204 | Im-3 | 204 | 204,gc | 0.9038 | 0.9038 | 0.9038 | 90 | 90 | 90 | 0.7383 | 7.63 | cubic | m-3 | m-3 | yes | no |  |  | 2 | Co-Sb | intermetallic | skutterudite family | no | cell parameters determined and structure type assigned | Effect of partial void filling on the Raman spectra and thermal transport property of skutterudite compounds LayCo3.5Fe0.5Sb12 | 2006 | 2020-07-01 | 1213759
CoSb3 | CoSb3 | CoAs3,cI32,204 | Im-3 | 204 | 204,gc | 0.90354 | 0.90354 | 0.90354 | 90 | 90 | 90 | 0.7376 | 7.64 | cubic | m-3 | m-3 | yes | no |  |  | 2 | Co-Sb | intermetallic | skutterudite family | no | cell parameters determined and structure type assigned | Thermoelectric properties of Bi-added Co4Sb12 skutterudites | 2013 | 2021-07-01 | 1728622
CoSb3 | CoSb3 | CoAs3,cI32,204 | Im-3 | 204 | 204,gc | 0.90348 | 0.90348 | 0.90348 | 90 | 90 | 90 | 0.7375 | 7.64 | cubic | m-3 | m-3 | yes | no |  |  | 2 | Co-Sb | intermetallic | skutterudite family | no | cell parameters determined and structure type assigned | Thermal expansion of skutterudites | 2010 | 2013-07-01 | 1718709
CoSb3 | CoSb3 | CoAs3,cI32,204 | Im-3 | 204 | 204,gc | 0.9035 | 0.9035 | 0.9035 | 90 | 90 | 90 | 0.7375 | 7.64 | cubic | m-3 | m-3 | yes | no |  |  | 2 | Co-Sb | intermetallic | skutterudite family | no | complete structure determined | Structure study on the thermoelectric materials CexCo4Sb12 (x= 0.5, 1.0) by neutron diffraction | 2005 | 2008-07-01 | 1201411
CoSb3 | CoSb3 | CoAs3,cI32,204 | Im-3 | 204 | 204,gc | 0.9036 | 0.9036 | 0.9036 | 90 | 90 | 90 | 0.7378 | 7.64 | cubic | m-3 | m-3 | yes | no |  |  | 2 | Co-Sb | intermetallic | skutterudite family | no | complete structure determined | Study of transport properties of the Co1-xRhxSb3 | 2007 | 2014-07-01 | 1228237
CoSb3 | CoSb3 | CoAs3,cI32,204 | Im-3 | 204 | 204,gc | 0.90792 | 0.90792 | 0.90792 | 90 | 90 | 90 | 0.7484 | 7.53 | cubic | m-3 | m-3 | yes | no | 773 |  | 2 | Co-Sb | intermetallic | skutterudite family | no | complete structure determined | A chemical understanding of the band convergence in thermoelectric CoSb3 skutterudites: Influence of electron population, local thermal expansion, and bonding interactions | 2017 | 2019-07-01 | 1725641
CoSb3 | CoSb3 | CoAs3,cI32,204 | Im-3 | 204 | 204,gc | 0.9034 | 0.9034 | 0.9034 | 90 | 90 | 90 | 0.73729 | 7.64 | cubic | m-3 | m-3 | yes | no |  |  | 2 | Co-Sb | intermetallic | skutterudite family | no | cell parameters determined and structure type assigned | Atomic structures of some compounds of bismuth and antimony | 1960 | 2007-07-01 | 458000
CoSb3 | CoSb3 | CoAs3,cI32,204 | Im-3 | 204 | 204,gc | 0.9036 | 0.9036 | 0.9036 | 90 | 90 | 90 | 0.73778 | 7.64 | cubic | m-3 | m-3 | yes | no |  |  | 2 | Co-Sb | intermetallic | skutterudite family | no | complete structure determined | Magnetic and crystallographic studies on the higher antimonides of iron, cobalt and nickel | 1953 | 2007-07-01 | 452975
CoSb3 | CoSb3 | CoAs3,cI32,204 | Im-3 | 204 | 204,gc | 0.90393 | 0.90393 | 0.90393 | 90 | 90 | 90 | 0.7386 | 7.63 | cubic | m-3 | m-3 | yes | no | 295 |  | 2 | Co-Sb | intermetallic | skutterudite family | no | complete structure determined | Low thermal conductivity in La-filled cobalt antimonide skutterudites with an inhomogeneous filling factor prepared under high-pressure conditions | 2018 | 2020-07-01 | 1535764
CoSb3 | CoSb3 | CoAs3,cI32,204 | Im-3 | 204 | 204,gc | 0.9016 | 0.9016 | 0.9016 | 90 | 90 | 90 | 0.7329 | 7.69 | cubic | m-3 | m-3 | yes | no |  |  | 2 | Co-Sb | intermetallic | skutterudite family | no | cell parameters determined and structure type assigned | Peculiarities of thermoelectric half-Heusler phase formation in Zr-Co-Sb ternary system | 2014 | 2016-07-01 | 1141453
CoSb3 | CoSb3 | CoAs3,cI32,204 | Im-3 | 204 | 204,gc | 0.9052 | 0.9052 | 0.9052 | 90 | 90 | 90 | 0.7417 | 7.6 | cubic | m-3 | m-3 | yes | no |  |  | 2 | Co-Sb | intermetallic | skutterudite family | no | cell parameters determined and structure type assigned | Study of the crystal-chemical features of CoSb3 using Mossbauer spectroscopy | 1972 | 2007-07-01 | 1610444
CoSb3 | CoSb3 | CoAs3,cI32,204 | Im-3 | 204 | 204,gc | 0.90369 | 0.90369 | 0.90369 | 90 | 90 | 90 | 0.738 | 7.64 | cubic | m-3 | m-3 | yes | no |  |  | 2 | Co-Sb | intermetallic | skutterudite family | no | cell parameters determined and structure type assigned | Thermoelectric properties of thallium-filled skutterudites | 2000 | 2017-07-01 | 1238186
CoSb3 | CoSb3 | CoAs3,cI32,204 | Im-3 | 204 | 204,gc | 0.907 | 0.907 | 0.907 | 90 | 90 | 90 | 0.7461 | 7.55 | cubic | m-3 | m-3 | yes | no | 672.9 |  | 2 | Co-Sb | intermetallic | skutterudite family | no | complete structure determined | A chemical understanding of the band convergence in thermoelectric CoSb3 skutterudites: Influence of electron population, local thermal expansion, and bonding interactions | 2017 | 2019-07-01 | 1725640
CoSb3 | CoSb3 | CoAs3,cI32,204 | Im-3 | 204 | 204,gc | 0.90337 | 0.90337 | 0.90337 | 90 | 90 | 90 | 0.7372 | 7.64 | cubic | m-3 | m-3 | yes | no |  |  | 2 | Co-Sb | intermetallic | skutterudite family | no | complete structure determined | An effect of the composition and fabrication method on the structure of the compounds with skutterudite lattice | 2010 | 2013-07-01 | 1126814
CoSb3 | CoSb3 | CoAs3,cI32,204 | Im-3 | 204 | 204,gc | 0.9036 | 0.9036 | 0.9036 | 90 | 90 | 90 | 0.7378 | 7.64 | cubic | m-3 | m-3 | yes | no |  |  | 2 | Co-Sb | intermetallic | skutterudite family | no | cell parameters determined and structure type assigned | Electronic band structure, magnetic, transport and thermodynamic properties of In-filled skutterudites InxCo4Sb12 | 2013 | 2015-07-01 | 1638407
CoSb3 | CoSb3 | CoAs3,cI32,204 | Im-3 | 204 | 204,gc | 0.9038 | 0.9038 | 0.9038 | 90 | 90 | 90 | 0.7383 | 7.63 | cubic | m-3 | m-3 | yes | no |  |  | 2 | Co-Sb | intermetallic | skutterudite family | no | cell parameters determined and structure type assigned | Great thermoelectric power factor enhancement of CoSb3 through the lightest metal element filling | 2011 | 2018-07-01 | 1947826
CoSb3 | CoSb3 | CoAs3,cI32,204 | Im-3 | 204 | 204,gc | 0.9034 | 0.9034 | 0.9034 | 90 | 90 | 90 | 0.7373 | 7.64 | cubic | m-3 | m-3 | yes | no |  |  | 2 | Co-Sb | intermetallic | skutterudite family | no | cell parameters determined and structure type assigned | Microscope and X-ray structural study of cobalt-antimony alloys | 1956 | 2007-07-01 | 1503714
CoSb3 | CoSb3 | CoAs3,cI32,204 | Im-3 | 204 | 204,gc | 0.90362 | 0.90362 | 0.90362 | 90 | 90 | 90 | 0.7378 | 7.64 | cubic | m-3 | m-3 | yes | no |  |  | 2 | Co-Sb | intermetallic | skutterudite family | no | cell parameters determined and structure type assigned | Iron valence in skutterudites: Transport and magnetic properties of Co1-xFexSb3 | 2001 | 2017-07-01 | 1943344
CoSb3 | CoSb3 | CoAs3,cI32,204 | Im-3 | 204 | 204,gc | 0.9036 | 0.9036 | 0.9036 | 90 | 90 | 90 | 0.7378 | 7.64 | cubic | m-3 | m-3 | yes | no |  |  | 2 | Co-Sb | intermetallic | skutterudite family | no | cell parameters determined and structure type assigned | Magnetic and crystallographic studies on the higher antimonides of iron, cobalt and nickel | 1954 | 2007-07-01 | 1100910
CoSb3 | CoSb3 | CoAs3,cI32,204 | Im-3 | 204 | 204,gc | 0.9034 | 0.9034 | 0.9034 | 90 | 90 | 90 | 0.73729 | 7.64 | cubic | m-3 | m-3 | yes | no |  |  | 2 | Co-Sb | intermetallic | skutterudite family | no | cell parameters determined and structure type assigned | The preparation and characterization of the cobalt skutterudites CoP3, CoAs3 and CoSb3 | 1977 | 2007-07-01 | 528633
CoSb3 | CoSb3 | CoAs3,cI32,204 | Im-3 | 204 | 204,gc | 0.9034 | 0.9034 | 0.9034 | 90 | 90 | 90 | 0.7373 | 7.64 | cubic | m-3 | m-3 | yes | no |  |  | 2 | Co-Sb | intermetallic | skutterudite family | no | cell parameters determined and structure type assigned | X-ray diffraction determination of the structure of CoSb3, RhSb3, and IrSb3 | 1956 | 2007-07-01 | 1503699
CoSb3 | CoSb3 | CoAs3,cI32,204 | Im-3 | 204 | 204,gc | 0.90551 | 0.90551 | 0.90551 | 90 | 90 | 90 | 0.7425 | 7.59 | cubic | m-3 | m-3 | yes | no |  |  | 2 | Co-Sb | intermetallic | skutterudite family | no | complete structure determined | Solvothermal synthesis of nano-sized skutterudite Co4-xFexSb12 powders | 2008 | 2011-07-01 | 1626428
CoSb3 | CoSb3 | CoAs3,cI32,204 | Im-3 | 204 | 204,gc | 0.9016 | 0.9016 | 0.9016 | 90 | 90 | 90 | 0.7329 | 7.69 | cubic | m-3 | m-3 | yes | no |  |  | 2 | Co-Sb | intermetallic | skutterudite family | no | cell parameters determined and structure type assigned | The systems (Nd,Sm)-Co-Sb at 770 K | 2016 | 2021-07-01 | 1340250
CoSb3 | CoSb3 | CoAs3,cI32,204 | Im-3 | 204 | 204,gc | 0.90362 | 0.90362 | 0.90362 | 90 | 90 | 90 | 0.7378 | 7.64 | cubic | m-3 | m-3 | yes | no |  |  | 2 | Co-Sb | intermetallic | skutterudite family | no | cell parameters determined and structure type assigned | Metallurgical and thermoelectric properties in Co1-xPdxSb3 and Co1-xNixSb3 revisited | 2013 | 2021-07-01 | 1728735
CoSb3 | CoSb3 | CoAs3,cI32,204 | Im-3 | 204 | 204,gc | 0.9035 | 0.9035 | 0.9035 | 90 | 90 | 90 | 0.7375 | 7.64 | cubic | m-3 | m-3 | yes | no |  |  | 2 | Co-Sb | intermetallic | skutterudite family | no | cell parameters determined and structure type assigned | Thermoelectric properties of Sn-filled skutterudites | 2000 | 2022-07-01 | 1433242
CoSb3 | CoSb3 | CoAs3,cI32,204 | Im-3 | 204 | 204,gc | 0.90209 | 0.90209 | 0.90209 | 90 | 90 | 90 | 0.7341 | 7.68 | cubic | m-3 | m-3 | yes | no | 10 |  | 2 | Co-Sb | intermetallic | skutterudite family | no | complete structure determined | Comparative study of X-ray charge-density data on CoSb3 | 2013 | 2015-07-01 | 1234790
CoSb3 | CoSb3 | CoAs3,cI32,204 | Im-3 | 204 | 204,gc | 0.9035 | 0.9035 | 0.9035 | 90 | 90 | 90 | 0.7375 | 7.64 | cubic | m-3 | m-3 | yes | no |  |  | 2 | Co-Sb | intermetallic | skutterudite family | no | cell parameters determined and structure type assigned | Atom insertion into the CoSb3 skutterudite host lattice under high pressure | 1999 | 2007-07-01 | 1804241
CoSb3 | CoSb3 | CoAs3,cI32,204 | Im-3 | 204 | 204,gc | 0.90426 | 0.90426 | 0.90426 | 90 | 90 | 90 | 0.7394 | 7.62 | cubic | m-3 | m-3 | yes | no |  |  | 2 | Co-Sb | intermetallic | skutterudite family | no | complete structure determined | Mechanical alloying of Co and Sb: Structural, thermal, optical, and photoacoustic studies | 2011 | 2013-07-01 | 1633997
CoSb3 | CoSb3 | CoAs3,cI32,204 | Im-3 | 204 | 204,gc | 0.9036 | 0.9036 | 0.9036 | 90 | 90 | 90 | 0.7378 | 7.64 | cubic | m-3 | m-3 | yes | no | 295 |  | 2 | Co-Sb | intermetallic | skutterudite family | no | complete structure determined | Low thermal conductivity in La-filled cobalt antimonide skutterudites with an inhomogeneous filling factor prepared under high-pressure conditions | 2018 | 2020-07-01 | 1535763
CoSb3 | CoSb3 | CoAs3,cI32,204 | Im-3 | 204 | 204,gc | 0.9034 | 0.9034 | 0.9034 | 90 | 90 | 90 | 0.7373 | 7.64 | cubic | m-3 | m-3 | yes | no |  |  | 2 | Co-Sb | intermetallic | skutterudite family | no | cell parameters determined and structure type assigned | High pressure synthesized Ca-filled CoSb3 skutterudites with enhanced thermoelectric properties | 2016 | 2018-07-01 | 1607472
CoSb3 | CoSb3 | CoAs3,cI32,204 | Im-3 | 204 | 204,gc | 0.9038 | 0.9038 | 0.9038 | 90 | 90 | 90 | 0.7383 | 7.63 | cubic | m-3 | m-3 | yes | no |  |  | 2 | Co-Sb | intermetallic | skutterudite family | no | cell parameters determined and structure type assigned | Enhanced thermoelectric performance of lanthanum filled CoSb3 synthesized under high pressure | 2017 | 2019-07-01 | 1952545
CoSb3 | CoSb3 | CoAs3,cI32,204 | Im-3 | 204 | 204,gc | 0.90364 | 0.90364 | 0.90364 | 90 | 90 | 90 | 0.7379 | 7.64 | cubic | m-3 | m-3 | yes | no |  |  | 2 | Co-Sb | intermetallic | skutterudite family | no | complete structure determined | Reductive synthesis of metal antimonides | 2010 | 2012-07-01 | 1824382
CoSb3 | CoSb3 | CoAs3,cI32,204 | Im-3 | 204 | 204,gc | 0.90366 | 0.90366 | 0.90366 | 90 | 90 | 90 | 0.7379 | 7.64 | cubic | m-3 | m-3 | yes | no | 298 |  | 2 | Co-Sb | intermetallic | skutterudite family | no | complete structure determined | A chemical understanding of the band convergence in thermoelectric CoSb3 skutterudites: Influence of electron population, local thermal expansion, and bonding interactions | 2017 | 2019-07-01 | 1725636
CoSb3 | CoSb3 | CoAs3,cI32,204 | Im-3 | 204 | 204,gc | 0.9035 | 0.9035 | 0.9035 | 90 | 90 | 90 | 0.7375 | 7.64 | cubic | m-3 | m-3 | yes | no |  |  | 2 | Co-Sb | intermetallic | skutterudite family | no | cell parameters determined and structure type assigned | Raman spectroscopy investigation of lanthanide-filled and unfilled skutterudites | 1999 | 2016-07-01 | 1638936
CoSb3 | CoSb3 | CoAs3,cI32,204 | Im-3 | 204 | 204,gc | 0.9035 | 0.9035 | 0.9035 | 90 | 90 | 90 | 0.7375 | 7.64 | cubic | m-3 | m-3 | yes | no |  |  | 2 | Co-Sb | intermetallic | skutterudite family | no | cell parameters determined and structure type assigned | Experimental and DFT study of the V-Co-Sb ternary system | 2018 | 2020-07-01 | 1956695
CoSb3 | CoSb3 | CoAs3,cI32,204 | Im-3 | 204 | 204,gc | 0.90357 | 0.90357 | 0.90357 | 90 | 90 | 90 | 0.7377 | 7.64 | cubic | m-3 | m-3 | yes | no |  |  | 2 | Co-Sb | intermetallic | skutterudite family | no | complete structure determined | Electronic transport in lightly doped CoSb3 | 1995 | 2007-07-01 | 560945
CoSb3 | CoSb3 | CoAs3,cI32,204 | Im-3 | 204 | 204,gc | 0.90348 | 0.90348 | 0.90348 | 90 | 90 | 90 | 0.7375 | 7.64 | cubic | m-3 | m-3 | yes | no |  |  | 2 | Co-Sb | intermetallic | skutterudite family | no | cell parameters determined and structure type assigned | Structural instability of unfilled skutterudite compounds MX3 (M= Co, Rh, and Ir; X= As and Sb) under high pressure | 2012 | 2017-07-01 | 1238498
CoSb3 | CoSb3 | CoAs3,cI32,204 | Im-3 | 204 | 204,gc | 0.90352 | 0.90352 | 0.90352 | 90 | 90 | 90 | 0.7376 | 7.64 | cubic | m-3 | m-3 | yes | no |  |  | 2 | Co-Sb | intermetallic | skutterudite family | no | cell parameters determined and structure type assigned | Preparation and chemical properties of the skutterudites (Ce-Yb)yFe4-x(Co/Ni)xSb12 | 2005 | 2008-07-01 | 1420049
CoSb3 | CoSb3 | CoAs3,cI32,204 | Im-3 | 204 | 204,gc | 0.90372 | 0.90372 | 0.90372 | 90 | 90 | 90 | 0.7381 | 7.63 | cubic | m-3 | m-3 | yes | no |  |  | 2 | Co-Sb | intermetallic | skutterudite family | no | cell parameters determined and structure type assigned | Experimental determination of phase equilibrium in the Fe-Co-Sb ternary system | 2007 | 2019-07-01 | 1726117
CoSb3 | CoSb3 | CoAs3,cI32,204 | Im-3 | 204 | 204,gc | 0.90357 | 0.90357 | 0.90357 | 90 | 90 | 90 | 0.7377 | 7.64 | cubic | m-3 | m-3 | yes | no |  |  | 2 | Co-Sb | intermetallic | skutterudite family | no | cell parameters determined and structure type assigned | Thermoelectric properties of indium-filled skutterudites | 2006 | 2009-07-01 | 1522517
CoSb3 | CoSb3 | CoAs3,cI32,204 | Im-3 | 204 | 204,gc | 0.9034 | 0.9034 | 0.9034 | 90 | 90 | 90 | 0.7373 | 7.64 | cubic | m-3 | m-3 | yes | no |  |  | 2 | Co-Sb | intermetallic | skutterudite family | no | cell parameters determined and structure type assigned | Effect of Rh substitution for Co on the thermoelectric properties of CoSb3 | 2010 | 2018-07-01 | 1531319
CoSb3 | CoSb3 | CoAs3,cI32,204 | Im-3 | 204 | 204,gc | 0.90351 | 0.90351 | 0.90351 | 90 | 90 | 90 | 0.7376 | 7.64 | cubic | m-3 | m-3 | yes | no |  |  | 2 | Co-Sb | intermetallic | skutterudite family | no | complete structure determined | Thermoelectric properties of bromine filled CoSb3 skutterudite | 2016 | 2018-07-01 | 1950122
CoSb3 | CoSb3 | CoAs3,cI32,204 | Im-3 | 204 | 204,gc | 0.9035 | 0.9035 | 0.9035 | 90 | 90 | 90 | 0.7375 | 7.64 | cubic | m-3 | m-3 | yes | no |  |  | 2 | Co-Sb | intermetallic | skutterudite family | no | cell parameters determined and structure type assigned | Solid state reaction synthesis and structure of filled skutterudite compounds BayFexCo4-xSb12 | 2000 | 2014-07-01 | 1021386
CoSb3 | CoSb3 | CoAs3,cI32,204 | Im-3 | 204 | 204,gc | 0.90368 | 0.90368 | 0.90368 | 90 | 90 | 90 | 0.738 | 7.64 | cubic | m-3 | m-3 | yes | no |  |  | 2 | Co-Sb | intermetallic | skutterudite family | no | cell parameters determined and structure type assigned | Structure and physical properties of the thermoelectric skutterudites EuyFe4-xCoxSb12 | 2002 | 2011-07-01 | 1926008
CoSb3 | CoSb3 | CoAs3,cI32,204 | Im-3 | 204 | 204,gc | 0.90431 | 0.90431 | 0.90431 | 90 | 90 | 90 | 0.7395 | 7.62 | cubic | m-3 | m-3 | yes | no | 376 |  | 2 | Co-Sb | intermetallic | skutterudite family | no | complete structure determined | A chemical understanding of the band convergence in thermoelectric CoSb3 skutterudites: Influence of electron population, local thermal expansion, and bonding interactions | 2017 | 2019-07-01 | 1725637
CoSb3 | CoSb3 | CoAs3,cI32,204 | Im-3 | 204 | 204,gc | 0.90311 | 0.90311 | 0.90311 | 90 | 90 | 90 | 0.7366 | 7.65 | cubic | m-3 | m-3 | yes | no |  |  | 2 | Co-Sb | intermetallic | skutterudite family | no | complete structure determined | Mechanical alloying of Co and Sb: Structural, thermal, optical, and photoacoustic studies | 2011 | 2013-07-01 | 1633999
CoSb3 | CoSb3 | CoAs3,cI32,204 | Im-3 | 204 | 204,gc | 0.9022 | 0.9022 | 0.9022 | 90 | 90 | 90 | 0.7344 | 7.67 | cubic | m-3 | m-3 | yes | no |  |  | 2 | Co-Sb | intermetallic | skutterudite family | no | complete structure determined | Pushing X-ray electron densities to the limit: Thermoelectric CoSb3 | 2013 | 2015-07-01 | 1024858
CoSb3 | CoSb3 | CoAs3,cI32,204 | Im-3 | 204 | 204,gc | 0.90401 | 0.90401 | 0.90401 | 90 | 90 | 90 | 0.7388 | 7.63 | cubic | m-3 | m-3 | yes | no |  |  | 2 | Co-Sb | intermetallic | skutterudite family | no | cell parameters determined and structure type assigned | The heat capacity measurements of CoSb3-based skutterudite compounds | 2010 | 2021-07-01 | 1040400
CoSb3 | CoSb3 | CoAs3,cI32,204 | Im-3 | 204 | 204,gc | 0.90609 | 0.90609 | 0.90609 | 90 | 90 | 90 | 0.7439 | 7.58 | cubic | m-3 | m-3 | yes | no | 573 |  | 2 | Co-Sb | intermetallic | skutterudite family | no | complete structure determined | A chemical understanding of the band convergence in thermoelectric CoSb3 skutterudites: Influence of electron population, local thermal expansion, and bonding interactions | 2017 | 2019-07-01 | 1725639
CoSb3 | CoSb3 | CoAs3,cI32,204 | Im-3 | 204 | 204,gc | 0.9034 | 0.9034 | 0.9034 | 90 | 90 | 90 | 0.7373 | 7.64 | cubic | m-3 | m-3 | yes | no |  |  | 2 | Co-Sb | intermetallic | skutterudite family | no | cell parameters determined and structure type assigned | The Mo-Ni-Sb and Mo-Co-Sb Systems | 2005 | 2008-07-01 | 1601431
CoSb3 | CoSb3 | CoAs3,cI32,204 | Im-3 | 204 | 204,gc | 0.9052 | 0.9052 | 0.9052 | 90 | 90 | 90 | 0.7417 | 7.6 | cubic | m-3 | m-3 | yes | no | 468.6 |  | 2 | Co-Sb | intermetallic | skutterudite family | no | complete structure determined | A chemical understanding of the band convergence in thermoelectric CoSb3 skutterudites: Influence of electron population, local thermal expansion, and bonding interactions | 2017 | 2019-07-01 | 1725638
CoSb3 | CoSb3 | CoAs3,cI32,204 | Im-3 | 204 | 204,gc | 0.9022 | 0.9022 | 0.9022 | 90 | 90 | 90 | 0.7344 | 7.67 | cubic | m-3 | m-3 | yes | no |  |  | 2 | Co-Sb | intermetallic | skutterudite family | no | complete structure determined | Pushing X-ray electron densities to the limit: Thermoelectric CoSb3 | 2013 | 2015-07-01 | 1024860
CoSb3 | CoSb3 | CoAs3,cI32,204 | Im-3 | 204 | 204,gc | 0.9022 | 0.9022 | 0.9022 | 90 | 90 | 90 | 0.7344 | 7.67 | cubic | m-3 | m-3 | yes | no |  |  | 2 | Co-Sb | intermetallic | skutterudite family | no | complete structure determined | Pushing X-ray electron densities to the limit: Thermoelectric CoSb3 | 2013 | 2015-07-01 | 1024859
CoSb3 | CoSb3 | CoSb3,cI44,204 | Im-3 | 204 | 204,gdc | 0.9129 | 0.9129 | 0.9129 | 90 | 90 | 90 | 0.7608 | 7.41 | cubic | m-3 | m-3 | yes | no |  |  | 2 | Co-Sb | intermetallic | skutterudite family | no | complete structure determined | Synthesis and thermoelectric properties of Sb0.20CoSb2.80 skutterudite | 2014 | 2016-07-01 | 1830942
Co0.9Si0.1 | Co0.89Si0.11 rt | Mg,hP2,194 | P63/mmc | 194 | 194,c | 0.2507 | 0.2507 | 0.4065 | 90 | 90 | 120 | 0.02213 | 8.38 | hexagonal | 6/mmm | 6/mmm | yes | no |  |  | 2 | Co-Si | silicide | close-packed structure | no | cell parameters determined and type with fixed coordinates assigned | Magneto-optical properties of metallic ferromagnetic materials | 1983 | 2007-07-01 | 454889
Co0.9Si0.1 | Co0.89Si0.11 rt | Mg,hP2,194 | P63/mmc | 194 | 194,c | 0.2504 | 0.2504 | 0.4056 | 90 | 90 | 120 | 0.022 | 8.42 | hexagonal | 6/mmm | 6/mmm | yes | no |  |  | 2 | Co-Si | silicide | close-packed structure | no | cell parameters determined and type with fixed coordinates assigned | Dy-Co-Si system at 870/1070 K | 2013 | 2015-07-01 | 1231970
Co0.89Si0.11 | Co0.89Si0.11 rt | Mg,hP2,194 | P63/mmc | 194 | 194,c | 0.2502 | 0.2502 | 0.4062 | 90 | 90 | 120 | 0.022 | 8.38 | hexagonal | 6/mmm | 6/mmm | yes | no |  |  | 2 | Co-Si | silicide | close-packed structure | no | cell parameters determined and type with fixed coordinates assigned | X-Ray Investigations on Me-Si-B Systems (Me= Mn, Fe, Co). I. Some Features of the Co-Si-B System at 1000 °C. Intermediate Phases in the Co-Si-B and Fe-Si-B Systems | 1959 | 2007-07-01 | 1813053
Co0.85Si0.15 | Co0.85Si0.15 ht | Cu,cF4,225 | Fm-3m | 225 | 225,a | 0.3534 | 0.3534 | 0.3534 | 90 | 90 | 90 | 0.04414 | 8.17 | cubic | m-3m | m-3m | yes | no |  |  | 2 | Co-Si | silicide | close-packed structure | no | cell parameters determined and type with fixed coordinates assigned | Face-centered cubic cobalt-rich solid solutions in binary alloys with aluminum, gallium, silicon, germanium, and tin | 1963 | 2007-07-01 | 530189
Co3Si | Co3Si m | Mg3Cd,hP8,194 | P63/mmc | 194 | 194,hd | 0.4976 | 0.4976 | 0.4069 | 90 | 90 | 120 | 0.08725 | 7.8 | hexagonal | 6/mmm | 6/mmm | yes | no |  |  | 2 | Co-Si | silicide | AlB2 family, close-packed structure | no | cell parameters determined and structure type assigned | Das System Kobalt-Co2Si | 1973 | 2007-07-01 | 261677
Co2Si | Co2Si rt | Co2Si-a,oP12,62 | Pnma | 62 | 62,c3 | 0.4918 | 0.3738 | 0.7109 | 90 | 90 | 90 | 0.13069 | 7.42 | orthorhombic | mmm | mmm | yes | no |  |  | 2 | Co-Si | silicide |  | no | complete structure determined | Kristallstruktur und Zusammensetzung des rhombischen Kobaltsilicides | 1935 | 2007-07-01 | 1251254
Co2Si | Co2Si rt | Co2Si-b,oP12,62 | Pnma | 62 | 62,c3 | 0.4918 | 0.3738 | 0.7096 | 90 | 90 | 90 | 0.1304 | 7.43 | orthorhombic | mmm | mmm | yes | no |  |  | 2 | Co-Si | silicide |  | no | cell parameters determined and structure type assigned | Phase relations in the Nd-Co-Si system at 800 °C | 1996 | 2010-07-01 | 1921663
Co2Si | Co2Si rt | Co2Si-b,oP12,62 | Pnma | 62 | 62,c3 | 0.49271 | 0.37533 | 0.71315 | 90 | 90 | 90 | 0.1319 | 7.35 | orthorhombic | mmm | mmm | yes | no |  |  | 2 | Co-Si | silicide |  | no | cell parameters determined and structure type assigned | The Co-Ga-Si ternary system at 870 K | 2012 | 2014-07-01 | 1937285
Co2Si | Co2Si rt | Co2Si-b,oP12,62 | Pnma | 62 | 62,c3 | 0.4928 | 0.3718 | 0.71 | 90 | 90 | 90 | 0.1301 | 7.45 | orthorhombic | mmm | mmm | yes | no |  |  | 2 | Co-Si | silicide |  | no | cell parameters determined and structure type assigned | Dy-Co-Si system at 870/1070 K | 2013 | 2015-07-01 | 1231971
Co2Si | Co2Si rt | Co2Si-b,oP12,62 | Pnma | 62 | 62,c3 | 0.4891 | 0.3725 | 0.7087 | 90 | 90 | 90 | 0.12912 | 7.51 | orthorhombic | mmm | mmm | yes | no |  |  | 2 | Co-Si | silicide |  | no | cell parameters determined and structure type assigned | Magneto-optical properties of metallic ferromagnetic materials | 1983 | 2007-07-01 | 454968
Co2Si | Co2Si rt | Co2Si-b,oP12,62 | Pnma | 62 | 62,c3 | 0.49073 | 0.37333 | 0.70963 | 90 | 90 | 90 | 0.13 | 7.46 | orthorhombic | mmm | mmm | yes | no |  |  | 2 | Co-Si | silicide |  | no | cell parameters determined and structure type assigned | Phase Diagrams of the Ternary Systems Mn, Fe, Co, Ni-Si-N | 1987 | 2007-07-01 | 1100704
Co2Si | Co2Si rt | Co2Si-b,oP12,62 | Pnma | 62 | 62,c3 | 0.495 | 0.375 | 0.715 | 90 | 90 | 90 | 0.1327 | 7.3 | orthorhombic | mmm | mmm | yes | no |  |  | 2 | Co-Si | silicide |  | no | cell parameters determined and structure type assigned | The ternary Cr-Co-Si system | 1965 | 2008-07-01 | 1009119
Co2Si | Co2Si rt | Co2Si-b,oP12,62 | Pnma | 62 | 62,c3 | 0.4918 | 0.3738 | 0.7109 | 90 | 90 | 90 | 0.1307 | 7.42 | orthorhombic | mmm | mmm | yes | no |  |  | 2 | Co-Si | silicide |  | no | cell parameters determined and structure type assigned | Phase equilibria in the system Al-Co-Si | 2005 | 2008-07-01 | 1815215
Co2Si | Co2Si rt | Co2Si-b,oP12,62 | Pnma | 62 | 62,c3 | 0.4919 | 0.3725 | 0.7104 | 90 | 90 | 90 | 0.13017 | 7.45 | orthorhombic | mmm | mmm | yes | no |  |  | 2 | Co-Si | silicide |  | no | cell parameters determined and structure type assigned | Special features of the crystallization Ni2Si and Co2Si, and some characteristics of these compounds | 1972 | 2007-07-01 | 531441
Co2Si | Co2Si rt | Co2Si-b,oP12,62 | Pnma | 62 | 62,c3 | 0.4918 | 0.3738 | 0.7109 | 90 | 90 | 90 | 0.1307 | 7.42 | orthorhombic | mmm | mmm | yes | no |  |  | 2 | Co-Si | silicide |  | no | cell parameters determined and structure type assigned | On the electronic structure of compounds in the Co-Si system | 1971 | 2016-07-01 | 1233802
Co2Si | Co2Si rt | Co2Si-b,oP12,62 | Pnma | 62 | 62,c3 | 0.4908 | 0.373 | 0.7095 | 90 | 90 | 90 | 0.12989 | 7.46 | orthorhombic | mmm | mmm | yes | no |  |  | 2 | Co-Si | silicide |  | no | cell parameters determined and structure type assigned | Rontgenuntersuchung der Legierungen von Silicium mit Chrom, Mangan, Kobalt und Nickel | 1934 | 2007-07-01 | 452956
Co2Si | Co2Si rt | Co2Si-b,oP12,62 | Pnma | 62 | 62,c3 | 0.4891 | 0.3725 | 0.7087 | 90 | 90 | 90 | 0.1291 | 7.51 | orthorhombic | mmm | mmm | yes | no |  |  | 2 | Co-Si | silicide |  | no | cell parameters determined and structure type assigned | On the difference in the magnetic properties of amorphous alloys and intermetallic compounds | 1982 | 2007-07-01 | 555564
Co2Si | Co2Si rt | Co2Si-b,oP12,62 | Pnma | 62 | 62,c3 | 0.4906 | 0.3729 | 0.709 | 90 | 90 | 90 | 0.1297 | 7.47 | orthorhombic | mmm | mmm | yes | no |  |  | 2 | Co-Si | silicide |  | no | complete structure determined | The TiNiSi Family of Compounds: Structure and Bonding | 1998 | 2007-07-01 | 1002705
Co2Si | Co2Si rt | Co2Si-b,oP12,62 | Pnma | 62 | 62,c3 | 0.4918 | 0.3738 | 0.7109 | 90 | 90 | 90 | 0.1307 | 7.42 | orthorhombic | mmm | mmm | yes | no |  |  | 2 | Co-Si | silicide |  | no | complete structure determined | The crystal structure of Co2Si | 1955 | 2007-07-01 | 1251253
CoSi | CoSi | CsCl,cP2,221 | Pm-3m | 221 | 221,ba | 0.28162 | 0.28162 | 0.28162 | 90 | 90 | 90 | 0.0223 | 6.47 | cubic | m-3m | m-3m | yes | no |  |  | 2 | Co-Si | silicide |  | no | complete structure determined | Synthesis and Characterization of Cobalt Monosilicide (CoSi) with CsCl Structure Stabilized by a b-SiC Matrix | 2005 | 2008-07-01 | 1815120
CoSi | CoSi tf | CsCl,cP2,221 | Pm-3m | 221 | 221,ba | 0.274 | 0.274 | 0.274 | 90 | 90 | 90 | 0.0206 | 7.02 | cubic | m-3m | m-3m | yes | no |  |  | 2 | Co-Si | silicide | b.c.c. atom arrangement | no | cell parameters determined and type with fixed coordinates assigned | New Epitaxially Stabilized CoSi Phase with the CsCl Structure | 1995 | 2017-07-01 | 1832581
CoSi | CoSi | FeSi,cP8,198 | P213 | 198 | 198,a2 | 0.445 | 0.445 | 0.445 | 90 | 90 | 90 | 0.08812 | 6.56 | cubic | m-3 | 23 | no | yes |  |  | 2 | Co-Si | silicide |  | no | cell parameters determined and structure type assigned | X-ray diffraction and X-ray spectrum examinations of the Co-Si-Ge system alloys | 1978 | 2007-07-01 | 458420
CoSi | CoSi | FeSi,cP8,198 | P213 | 198 | 198,a2 | 0.44449 | 0.44449 | 0.44449 | 90 | 90 | 90 | 0.0878 | 6.58 | cubic | m-3 | 23 | no | yes |  |  | 2 | Co-Si | silicide |  | no | cell parameters determined and structure type assigned | Phase Diagrams of the Ternary Systems Mn, Fe, Co, Ni-Si-N | 1987 | 2007-07-01 | 1100703
CoSi | CoSi | FeSi,cP8,198 | P213 | 198 | 198,a2 | 0.4447 | 0.4447 | 0.4447 | 90 | 90 | 90 | 0.0879 | 6.57 | cubic | m-3 | 23 | no | yes |  |  | 2 | Co-Si | silicide |  | no | cell parameters determined and structure type assigned | On the electronic structure of compounds in the Co-Si system | 1971 | 2016-07-01 | 1233803
CoSi | CoSi | FeSi,cP8,198 | P213 | 198 | 198,a2 | 0.4447 | 0.4447 | 0.4447 | 90 | 90 | 90 | 0.0879 | 6.57 | cubic | m-3 | 23 | no | yes |  |  | 2 | Co-Si | silicide |  | no | cell parameters determined and structure type assigned | Phase relations in the Nd-Co-Si system at 800 °C | 1996 | 2010-07-01 | 1921664
CoSi | CoSi | FeSi,cP8,198 | P213 | 198 | 198,a2 | 0.4445 | 0.4445 | 0.4445 | 90 | 90 | 90 | 0.0878 | 6.58 | cubic | m-3 | 23 | no | yes |  |  | 2 | Co-Si | silicide |  | no | cell parameters determined and structure type assigned | Czochralski growth of FeSi and CoSi single crystals | 1970 | 2007-07-01 | 378292
CoSi | CoSi | FeSi,cP8,198 | P213 | 198 | 198,a2 | 0.44377 | 0.44377 | 0.44377 | 90 | 90 | 90 | 0.0874 | 6.61 | cubic | m-3 | 23 | no | yes |  |  | 2 | Co-Si | silicide |  | no | cell parameters determined and structure type assigned | Dy-Co-Si system at 870/1070 K | 2013 | 2015-07-01 | 1231972
CoSi | CoSi | FeSi,cP8,198 | P213 | 198 | 198,a2 | 0.445 | 0.445 | 0.445 | 90 | 90 | 90 | 0.0881 | 6.56 | cubic | m-3 | 23 | no | yes |  |  | 2 | Co-Si | silicide |  | no | complete structure determined | Single crystal investigation of the new phase Er0.85Co4.31Si and of CoSi | 2008 | 2011-07-01 | 1627165
CoSi | CoSi | FeSi,cP8,198 | P213 | 198 | 198,a2 | 0.4446 | 0.4446 | 0.4446 | 90 | 90 | 90 | 0.0879 | 6.58 | cubic | m-3 | 23 | no | yes |  |  | 2 | Co-Si | silicide |  | no | cell parameters determined and structure type assigned | Electric Field Gradient in Co1-xMxSi (M= Fe, Ni) | 1979 | 2007-07-01 | 383035
CoSi | CoSi | FeSi,cP8,198 | P213 | 198 | 198,a2 | 0.4445 | 0.4445 | 0.4445 | 90 | 90 | 90 | 0.0878 | 6.58 | cubic | m-3 | 23 | no | yes |  |  | 2 | Co-Si | silicide |  | no | cell parameters determined and structure type assigned | Effect of Spin Fluctuations on Magnetic Properties and Thermal Expansion in Pseudobinary System FexCo1-xSi | 1990 | 2007-07-01 | 557980
CoSi | CoSi | FeSi,cP8,198 | P213 | 198 | 198,a2 | 0.4444 | 0.4444 | 0.4444 | 90 | 90 | 90 | 0.0878 | 6.59 | cubic | m-3 | 23 | no | yes |  |  | 2 | Co-Si | silicide |  | no | cell parameters determined and structure type assigned | Elastic properties of MnSi, FeSi and CoSi | 2011 | 2018-07-01 | 1144179
CoSi | CoSi | FeSi,cP8,198 | P213 | 198 | 198,a2 | 0.44434 | 0.44434 | 0.44434 | 90 | 90 | 90 | 0.08773 | 6.59 | cubic | m-3 | 23 | no | yes |  |  | 2 | Co-Si | silicide |  | no | cell parameters determined and structure type assigned | Magnetic susceptibility of solid solutions of the monosilicides FeSi-CoSi and FeSi-NiSi | 1969 | 2007-07-01 | 456458
CoSi | CoSi | FeSi,cP8,198 | P213 | 198 | 198,a2 | 0.4444 | 0.4444 | 0.4444 | 90 | 90 | 90 | 0.0878 | 6.59 | cubic | m-3 | 23 | no | yes |  |  | 2 | Co-Si | silicide |  | no | complete structure determined | Experimental and first principle calculation of CoxNi(1-x)Si solid solution structural stability | 2008 | 2011-07-01 | 1926327
CoSi | CoSi | FeSi,cP8,198 | P213 | 198 | 198,a2 | 0.4438 | 0.4438 | 0.4438 | 90 | 90 | 90 | 0.08741 | 6.61 | cubic | m-3 | 23 | no | yes |  |  | 2 | Co-Si | silicide |  | no | complete structure determined | Rontgenuntersuchung der Legierungen von Silicium mit Chrom, Mangan, Kobalt und Nickel | 1934 | 2007-07-01 | 452960
CoSi | CoSi | FeSi,cP8,198 | P213 | 198 | 198,a2 | 0.44459 | 0.44459 | 0.44459 | 90 | 90 | 90 | 0.0879 | 6.58 | cubic | m-3 | 23 | no | yes |  |  | 2 | Co-Si | silicide |  | no | cell parameters determined and structure type assigned | Exploration of CoSi-based alloys promising for thermoelectricity | 2017 | 2019-07-01 | 1244788
CoSi | CoSi | FeSi,cP8,198 | P213 | 198 | 198,a2 | 0.44536 | 0.44536 | 0.44536 | 90 | 90 | 90 | 0.0883 | 6.54 | cubic | m-3 | 23 | no | yes |  |  | 2 | Co-Si | silicide |  | no | complete structure determined | Thermoelectric performance and electronic properties of transition metal monosilicides | 2017 | 2019-07-01 | 1837266
CoSi | CoSi | FeSi,cP8,198 | P213 | 198 | 198,a2 | 0.445 | 0.445 | 0.445 | 90 | 90 | 90 | 0.0881 | 6.56 | cubic | m-3 | 23 | no | yes |  |  | 2 | Co-Si | silicide |  | no | complete structure determined | Single crystal investigation of the new phase Er0.85Co4.31Si and CoSi | 2005 | 2008-07-01 | 1815331
CoSi | CoSi | FeSi,cP8,198 | P213 | 198 | 198,a2 | 0.4441 | 0.4441 | 0.4441 | 90 | 90 | 90 | 0.08759 | 6.6 | cubic | m-3 | 23 | no | yes |  |  | 2 | Co-Si | silicide |  | no | cell parameters determined and structure type assigned | Mono- und Disilicidsysteme der Eisengruppe | 1961 | 2007-07-01 | 532835
CoSi | CoSi | FeSi,cP8,198 | P213 | 198 | 198,a2 | 0.4453 | 0.4453 | 0.4453 | 90 | 90 | 90 | 0.0883 | 6.55 | cubic | m-3 | 23 | no | yes |  |  | 2 | Co-Si | silicide |  | no | complete structure determined | Effect of Co substitution on thermoelectric properties of FeSi | 2017 | 2019-07-01 | 1042618
CoSi | CoSi | FeSi,cP8,198 | P213 | 198 | 198,a2 | 0.4439 | 0.4439 | 0.4439 | 90 | 90 | 90 | 0.08747 | 6.61 | cubic | m-3 | 23 | no | yes |  |  | 2 | Co-Si | silicide |  | no | cell parameters determined and structure type assigned | Die Kristallstruktur von Co3Al3Si4 und Co2AlSi2 und der Aufbau einiger Monosilicidsysteme von Ubergangsmetallen | 1962 | 2007-07-01 | 532791
CoSi | CoSi | FeSi,cP8,198 | P213 | 198 | 198,a2 | 0.44427 | 0.44427 | 0.44427 | 90 | 90 | 90 | 0.0877 | 6.59 | cubic | m-3 | 23 | no | yes |  |  | 2 | Co-Si | silicide |  | no | cell parameters determined and structure type assigned | X-ray powder diffraction data of CoSi | 1997 | 2019-07-01 | 1948473
CoSi | CoSi | FeSi,cP8,198 | P213 | 198 | 198,a2 | 0.445 | 0.445 | 0.445 | 90 | 90 | 90 | 0.08812 | 6.56 | cubic | m-3 | 23 | no | yes |  |  | 2 | Co-Si | silicide |  | no | cell parameters determined and structure type assigned | Magnetic Properties of Co1-xFexSi, Co1-xMnxSi, and Fe1-xMnxSi Solid Solutions | 1972 | 2007-07-01 | 533773
CoSi | CoSi | FeSi,cP8,198 | P213 | 198 | 198,a2 | 0.4445 | 0.4445 | 0.4445 | 90 | 90 | 90 | 0.0878 | 6.58 | cubic | m-3 | 23 | no | yes |  |  | 2 | Co-Si | silicide |  | no | cell parameters determined and structure type assigned | Self-doping effects in cobalt silicide CoSi: Electrical, magnetic, elastic, and thermodynamic properties | 2012 | 2019-07-01 | 1953203
Co2Si3 | Co2Si3 hp-ht | Ru2Sn3,tP20,116 | P-4c2 | 116 | 116,jiecb | 0.5234 | 0.5234 | 0.8543 | 90 | 90 | 90 | 0.23403 | 5.74 | tetragonal | 4/mmm | -42m | no | no |  |  | 2 | Co-Si | silicide | chimney-ladder structure | no | cell parameters determined and structure type assigned | The new chimney-ladder phases Co2Si3 and Re4Ge7 formed by treatment at high temperatures and pressures | 1982 | 2007-07-01 | 450309
CoSi2 | CoSi2 | CaF2,cF12,225 | Fm-3m | 225 | 225,ca | 0.5356 | 0.5356 | 0.5356 | 90 | 90 | 90 | 0.15365 | 4.98 | cubic | m-3m | m-3m | yes | no |  |  | 2 | Co-Si | silicide | fluorite family | no | cell parameters determined and type with fixed coordinates assigned | Zur Kristallchemie der B-Metall-reichsten Phasen in Legierungen von Ubergangsmetallen der Eisen- und Platintriaden mit Elementen der vierten Nebengruppe | 1950 | 2007-07-01 | 452326
CoSi2 | CoSi2 | CaF2,cF12,225 | Fm-3m | 225 | 225,ca | 0.5365 | 0.5365 | 0.5365 | 90 | 90 | 90 | 0.15442 | 4.95 | cubic | m-3m | m-3m | yes | no |  |  | 2 | Co-Si | silicide | fluorite family | no | cell parameters determined and type with fixed coordinates assigned | Structure du disiliciure de cobalt | 1950 | 2007-07-01 | 526854
CoSi2 | CoSi2 | CaF2,cF12,225 | Fm-3m | 225 | 225,ca | 0.53644 | 0.53644 | 0.53644 | 90 | 90 | 90 | 0.1544 | 4.95 | cubic | m-3m | m-3m | yes | no |  |  | 2 | Co-Si | silicide | fluorite family | no | cell parameters determined and type with fixed coordinates assigned | Pressure induced structural transitions in CoSi2 | 2008 | 2011-07-01 | 1822447
CoSi2 | CoSi2 | CaF2,cF12,225 | Fm-3m | 225 | 225,ca | 0.5364 | 0.5364 | 0.5364 | 90 | 90 | 90 | 0.1543 | 4.95 | cubic | m-3m | m-3m | yes | no | 299.1 |  | 2 | Co-Si | silicide | fluorite family | no | cell parameters determined and type with fixed coordinates assigned | Standard X-Ray Diffraction Powder Patterns of Fifteen Ceramic Phases | 1987 | 2007-07-01 | 1400351
CoSi2 | CoSi2 | CaF2,cF12,225 | Fm-3m | 225 | 225,ca | 0.5367 | 0.5367 | 0.5367 | 90 | 90 | 90 | 0.1546 | 4.95 | cubic | m-3m | m-3m | yes | no |  |  | 2 | Co-Si | silicide | fluorite family | no | complete structure determined | Neue Phasen vom MnP (B31)-Typ | 1950 | 2013-07-01 | 1717856
CoSi2 | CoSi2 | CaF2,cF12,225 | Fm-3m | 225 | 225,ca | 0.53526 | 0.53526 | 0.53526 | 90 | 90 | 90 | 0.1534 | 4.99 | cubic | m-3m | m-3m | yes | no |  |  | 2 | Co-Si | silicide | fluorite family | no | cell parameters determined and type with fixed coordinates assigned | Phase Diagrams of the Ternary Systems Mn, Fe, Co, Ni-Si-N | 1987 | 2007-07-01 | 1100702
CoSi2 | CoSi2 | CaF2,cF12,225 | Fm-3m | 225 | 225,ca | 0.5359 | 0.5359 | 0.5359 | 90 | 90 | 90 | 0.1539 | 4.97 | cubic | m-3m | m-3m | yes | no |  |  | 2 | Co-Si | silicide | fluorite family | no | cell parameters determined and type with fixed coordinates assigned | Dy-Co-Si system at 870/1070 K | 2013 | 2015-07-01 | 1231973
CoSi2 | CoSi2 | CaF2,cF12,225 | Fm-3m | 225 | 225,ca | 0.5365 | 0.5365 | 0.5365 | 90 | 90 | 90 | 0.1544 | 4.95 | cubic | m-3m | m-3m | yes | no |  |  | 2 | Co-Si | silicide | fluorite family | no | cell parameters determined and type with fixed coordinates assigned | Phase relations in the Nd-Co-Si system at 800 °C | 1996 | 2010-07-01 | 1921665
CoSi2 | CoSi2 | CaF2,cF12,225 | Fm-3m | 225 | 225,ca | 0.5353 | 0.5353 | 0.5353 | 90 | 90 | 90 | 0.15339 | 4.98 | cubic | m-3m | m-3m | yes | no |  |  | 2 | Co-Si | silicide | fluorite family | no | cell parameters determined and type with fixed coordinates assigned | Mono- und Disilicidsysteme der Eisengruppe | 1961 | 2007-07-01 | 532832
CoSi2 | CoSi2 | CaF2,cF12,225 | Fm-3m | 225 | 225,ca | 0.536 | 0.536 | 0.536 | 90 | 90 | 90 | 0.154 | 4.97 | cubic | m-3m | m-3m | yes | no |  |  | 2 | Co-Si | silicide | fluorite family | no | cell parameters determined and type with fixed coordinates assigned | The Co-Ga-Si ternary system at 870 K | 2012 | 2014-07-01 | 1937282
CoSi2 | CoSi2 | CaF2,cF12,225 | Fm-3m | 225 | 225,ca | 0.5355 | 0.5355 | 0.5355 | 90 | 90 | 90 | 0.1536 | 4.98 | cubic | m-3m | m-3m | yes | no |  |  | 2 | Co-Si | silicide | fluorite family | no | cell parameters determined and type with fixed coordinates assigned | Thermoelectric properties of rare-earth alloys | 2013 | 2016-07-01 | 1941376
Co0.008Si0.992 | Co0.008Si0.992 | C,cF8,227 | Fd-3m O2 | 227 | 227,a | 0.54297 | 0.54297 | 0.54297 | 90 | 90 | 90 | 0.1601 | 2.35 | cubic | m-3m | m-3m | yes | no |  |  | 2 | Co-Si | silicide |  | no | cell parameters determined and type with fixed coordinates assigned | Constitution of the ternary system Co-Si-Ti | 2013 | 2015-07-01 | 1940490
Co0.985Sn0.015 | Co0.985Sn0.015 ht | Cu,cF4,225 | Fm-3m | 225 | 225,a | 0.35523 | 0.35523 | 0.35523 | 90 | 90 | 90 | 0.0448 | 8.87 | cubic | m-3m | m-3m | yes | no |  |  | 2 | Co-Sn | intermetallic | close-packed structure | no | cell parameters determined and type with fixed coordinates assigned | Influence of the isotypical A9, A10 and B11 solvents on the partial atomic volume of tin | 1997 | 2007-07-01 | 1407710
Co0.96Sn0.04 | Co0.985Sn0.015 ht | Cu,cF4,225 | Fm-3m | 225 | 225,a | 0.3574 | 0.3574 | 0.3574 | 90 | 90 | 90 | 0.04565 | 8.92 | cubic | m-3m | m-3m | yes | no |  |  | 2 | Co-Sn | intermetallic | close-packed structure | no | cell parameters determined and type with fixed coordinates assigned | Face-centered cubic cobalt-rich solid solutions in binary alloys with aluminum, gallium, silicon, germanium, and tin | 1963 | 2007-07-01 | 530191
Co0.9Sn0.1 | Co0.9Sn0.1 rt | Mg,hP2,194 | P63/mmc | 194 | 194,c | 0.2522 | 0.2522 | 0.4159 | 90 | 90 | 120 | 0.02291 | 9.41 | hexagonal | 6/mmm | 6/mmm | yes | no |  |  | 2 | Co-Sn | intermetallic | close-packed structure | no | cell parameters determined and type with fixed coordinates assigned | Magneto-optical properties of metallic ferromagnetic materials | 1983 | 2007-07-01 | 454890
Co1.5Sn0.5 | Co1.5Sn0.5 hp2 | CsCl,cP2,221 | Pm-3m | 221 | 221,ba | 0.2939 | 0.2939 | 0.2939 | 90 | 90 | 90 | 0.02539 | 9.66 | cubic | m-3m | m-3m | yes | no |  |  | 2 | Co-Sn | intermetallic | b.c.c. atom arrangement | no | cell parameters determined and type with fixed coordinates assigned | Metastable Phases in Fe75Sn25-Co75Sn25 Alloys | 1982 | 2007-07-01 | 533624
Co1.5Sn0.5 | Co1.5Sn0.5 hp2 | CsCl,cP2,221 | Pm-3m | 221 | 221,ba | 0.2939 | 0.2939 | 0.2939 | 90 | 90 | 90 | 0.02539 | 9.66 | cubic | m-3m | m-3m | yes | no |  |  | 2 | Co-Sn | intermetallic | b.c.c. atom arrangement | no | cell parameters determined and type with fixed coordinates assigned | Effect of Alloying Additions on the Structure of Co75Sn25-xMx (M= As, In, and Sb) Alloys | 1987 | 2007-07-01 | 533566
Co0.75Sn0.25 | Co0.75Sn0.25 m | W,cI2,229 | Im-3m | 229 | 229,a | 0.29228 | 0.29228 | 0.29228 | 90 | 90 | 90 | 0.02497 | 9.83 | cubic | m-3m | m-3m | yes | no |  |  | 2 | Co-Sn | intermetallic | b.c.c. atom arrangement | no | cell parameters determined and type with fixed coordinates assigned | Uber eine neue intermetallische Phase im System Kobalt-Zinn | 1980 | 2007-07-01 | 452385
Co2Sn | Co1.5Sn ht | Co1.75Ge,hP6,194 | P63/mmc | 194 | 194,dca | 0.4116 | 0.4116 | 0.5023 | 90 | 90 | 120 | 0.0737 | 10.66 | hexagonal | 6/mmm | 6/mmm | yes | no |  |  | 2 | Co-Sn | intermetallic | AlB2 family | no | cell parameters determined and type with fixed coordinates assigned | Magneto-optical properties of metallic ferromagnetic materials | 1983 | 2007-07-01 | 454900
Co1.5Sn | Co1.5Sn ht | Co1.75Ge,hP6,194 | P63/mmc | 194 | 194,dca | 0.4113 | 0.4113 | 0.5185 | 90 | 90 | 120 | 0.07596 | 9.05 | hexagonal | 6/mmm | 6/mmm | yes | no |  |  | 2 | Co-Sn | intermetallic | AlB2 family | no | cell parameters determined and type with fixed coordinates assigned | Uber die kristallchemischen Parameter der Ni-, Co- und Fe-haltigen Phasen vom NiAs-typ | 1976 | 2007-07-01 | 450619
Co1.5Sn | Co1.5Sn ht | Co1.75Ge,hP6,194 | P63/mmc | 194 | 194,dca | 0.4258 | 0.4258 | 0.5278 | 90 | 90 | 120 | 0.08287 | 8.3 | hexagonal | 6/mmm | 6/mmm | yes | no |  |  | 2 | Co-Sn | intermetallic | AlB2 family | no | cell parameters determined and type with fixed coordinates assigned | An investigation of Co-Sn alloys | 1971 | 2007-07-01 | 531810
Co1.5Sn | Co1.5Sn ht | Co1.75Ge,hP6,194 | P63/mmc | 194 | 194,dca | 0.4117 | 0.4117 | 0.5189 | 90 | 90 | 120 | 0.0762 | 9.03 | hexagonal | 6/mmm | 6/mmm | yes | no |  |  | 2 | Co-Sn | intermetallic | AlB2 family | no | cell parameters determined and type with fixed coordinates assigned | Solidus surface of Zr-Co-Sn system | 2020 | 2022-07-01 | 1962902
Co1.5Sn | Co1.5Sn ht | Co1.75Ge,hP6,194 | P63/mmc | 194 | 194,dca | 0.4096 | 0.4096 | 0.5161 | 90 | 90 | 120 | 0.07499 | 9.17 | hexagonal | 6/mmm | 6/mmm | yes | no |  |  | 2 | Co-Sn | intermetallic | AlB2 family | no | cell parameters determined and type with fixed coordinates assigned | Rontgenuntersuchung von Kobalt-Zinnlegierungen und ein Vergleich des Systems Co-Sn mit Fe-Sn und Ni-Sn | 1938 | 2007-07-01 | 526907
Co1.5Sn | Co1.5Sn ht | Co1.75Ge,hP6,194 | P63/mmc | 194 | 194,dca | 0.4097 | 0.4097 | 0.5216 | 90 | 90 | 120 | 0.07582 | 9.07 | hexagonal | 6/mmm | 6/mmm | yes | no |  |  | 2 | Co-Sn | intermetallic | AlB2 family | no | cell parameters determined and type with fixed coordinates assigned | Structural Properties of Co3Sn2, Ni3Sn2 and Some Ternary Derivatives | 1986 | 2007-07-01 | 527738
Co1.5Sn | Co1.5Sn ht | Co1.75Ge,hP6,194 | P63/mmc | 194 | 194,dca | 0.41 | 0.41 | 0.522 | 90 | 90 | 120 | 0.076 | 9.05 | hexagonal | 6/mmm | 6/mmm | yes | no |  |  | 2 | Co-Sn | intermetallic | AlB2 family | no | cell parameters determined and type with fixed coordinates assigned | The ternary system Au-Co-Sn and the crystal structure of AuCo2(1-u)Sn4 | 1996 | 2010-07-01 | 1922142
Co1.5Sn | Co1.5Sn ht | Co1.75Ge,hP6,194 | P63/mmc | 194 | 194,dca | 0.4145 | 0.4145 | 0.5213 | 90 | 90 | 120 | 0.07757 | 8.87 | hexagonal | 6/mmm | 6/mmm | yes | no | 776 |  | 2 | Co-Sn | intermetallic | AlB2 family | no | cell parameters determined and type with fixed coordinates assigned | High-Temperature X-Ray Diffraction Study on Co75Sn25 Alloy | 1985 | 2007-07-01 | 533588
Co1.5Sn | Co1.5Sn ht | Co1.75Ge,hP6,194 | P63/mmc | 194 | 194,dca | 0.4109 | 0.4109 | 0.518 | 90 | 90 | 120 | 0.07574 | 9.08 | hexagonal | 6/mmm | 6/mmm | yes | no |  |  | 2 | Co-Sn | intermetallic | AlB2 family | no | cell parameters determined and type with fixed coordinates assigned | Crystal symmetry and cell parameters of the ordered phase of Co3Sn2 | 1970 | 2007-07-01 | 453336
Co1.5Sn | Co1.5Sn ht | Co1.75Ge,hP6,194 | P63/mmc | 194 | 194,dca | 0.408 | 0.408 | 0.5206 | 90 | 90 | 120 | 0.0751 | 9.17 | hexagonal | 6/mmm | 6/mmm | yes | no |  |  | 2 | Co-Sn | intermetallic | AlB2 family | no | cell parameters determined and type with fixed coordinates assigned | Phase equilibria in Ce-Co-Sn system at 770 K | 2018 | 2021-07-01 | 1340354
Co3Sn2 | Co3Sn2 rt | Ni3Sn2,oP20,62 | Pnma | 62 | 62,dc3 | 0.7145 | 0.525 | 0.8173 | 90 | 90 | 90 | 0.30658 | 8.97 | orthorhombic | mmm | mmm | yes | no |  |  | 2 | Co-Sn | intermetallic | AlB2 family | no | cell parameters determined and structure type assigned | Crystal symmetry and cell parameters of the ordered phase of Co3Sn2 | 1970 | 2007-07-01 | 453337
Co3Sn2 | Co3Sn2 rt | Ni3Sn2,oP20,62 | Pnma | 62 | 62,dc3 | 0.7074 | 0.5211 | 0.8198 | 90 | 90 | 90 | 0.3022 | 9.1 | orthorhombic | mmm | mmm | yes | no |  |  | 2 | Co-Sn | intermetallic | AlB2 family | no | cell parameters determined and structure type assigned | Isothermal section of the Co-Gd-Sn ternary system between 0 and 55 at.% Sn at 500 °C | 2009 | 2012-07-01 | 1823856
Co3Sn2 | Co3Sn2 rt | Ni3Sn2,oP20,62 | Pnma | 62 | 62,dc3 | 0.7089 | 0.5221 | 0.8198 | 90 | 90 | 90 | 0.30342 | 9.07 | orthorhombic | mmm | mmm | yes | no |  |  | 2 | Co-Sn | intermetallic | AlB2 family | no | cell parameters determined and structure type assigned | Zur Uberstruktur von Co3Sn2(r) | 1972 | 2007-07-01 | 452367
Co2.9Sn2 | Co3Sn2 rt | Ni3Sn2,oP20,62 | Pnma | 62 | 62,dc3 | 0.7085 | 0.5216 | 0.8194 | 90 | 90 | 90 | 0.30281 | 8.96 | orthorhombic | mmm | mmm | yes | no |  |  | 2 | Co-Sn | intermetallic | AlB2 family | no | complete structure determined | Structural Properties of Co3Sn2, Ni3Sn2 and Some Ternary Derivatives | 1986 | 2007-07-01 | 527737
CoSn | CoSn rt | CoSn,hP6,191 | P6/mmm | 191 | 191,fda | 0.5318 | 0.5318 | 0.4281 | 90 | 90 | 120 | 0.1049 | 8.44 | hexagonal | 6/mmm | 6/mmm | yes | no |  |  | 2 | Co-Sn | intermetallic | AlB2 family | no | cell parameters determined and type with fixed coordinates assigned | Isothermal section of the Co-Gd-Sn ternary system between 0 and 55 at.% Sn at 500 °C | 2009 | 2012-07-01 | 1823857
CoSn | CoSn rt | CoSn,hP6,191 | P6/mmm | 191 | 191,fda | 0.5279 | 0.5279 | 0.4259 | 90 | 90 | 120 | 0.10279 | 8.61 | hexagonal | 6/mmm | 6/mmm | yes | no |  |  | 2 | Co-Sn | intermetallic | AlB2 family | no | cell parameters determined and type with fixed coordinates assigned | Etude magnetique et structurale des phases MSn2 et MSn (M= Fe, Co) et des solutions solides (FexM1-x)Sn, (FexM1-x)Sn2 (M= Co, Ni) | 1969 | 2007-07-01 | 527948
CoSn | CoSn rt | CoSn,hP6,191 | P6/mmm | 191 | 191,fda | 0.529 | 0.529 | 0.4282 | 90 | 90 | 120 | 0.1038 | 8.53 | hexagonal | 6/mmm | 6/mmm | yes | no |  |  | 2 | Co-Sn | intermetallic | AlB2 family | no | cell parameters determined and type with fixed coordinates assigned | Solidus surface of Zr-Co-Sn system | 2020 | 2022-07-01 | 1962903
CoSn | CoSn rt | CoSn,hP6,191 | P6/mmm | 191 | 191,fda | 0.5275 | 0.5275 | 0.4263 | 90 | 90 | 120 | 0.1027 | 8.61 | hexagonal | 6/mmm | 6/mmm | yes | no |  |  | 2 | Co-Sn | intermetallic | AlB2 family | no | cell parameters determined and type with fixed coordinates assigned | Ordered CoSn-type ternary phases in Co3Sn3-xGex | 2012 | 2014-07-01 | 1634681
CoSn | CoSn rt | CoSn,hP6,191 | P6/mmm | 191 | 191,fda | 0.52693 | 0.52693 | 0.42431 | 90 | 90 | 120 | 0.102 | 8.67 | hexagonal | 6/mmm | 6/mmm | yes | no |  |  | 2 | Co-Sn | intermetallic | AlB2 family | no | cell parameters determined and type with fixed coordinates assigned | Flat bands in the CoSn-type compounds | 2020 | 2022-07-01 | 1962302
CoSn | CoSn rt | CoSn,hP6,191 | P6/mmm | 191 | 191,fda | 0.5268 | 0.5268 | 0.4249 | 90 | 90 | 120 | 0.10212 | 8.67 | hexagonal | 6/mmm | 6/mmm | yes | no |  |  | 2 | Co-Sn | intermetallic | AlB2 family | no | complete structure determined | Rontgenuntersuchung von Kobalt-Zinnlegierungen und ein Vergleich des Systems Co-Sn mit Fe-Sn und Ni-Sn | 1938 | 2007-07-01 | 1250590
CoSn | CoSn rt | CoSn,hP6,191 | P6/mmm | 191 | 191,fda | 0.5278 | 0.5278 | 0.4258 | 90 | 90 | 120 | 0.10272 | 8.61 | hexagonal | 6/mmm | 6/mmm | yes | no |  |  | 2 | Co-Sn | intermetallic | AlB2 family | no | cell parameters determined and type with fixed coordinates assigned | An investigation of Co-Sn alloys | 1971 | 2007-07-01 | 531811
CoSn | CoSn rt | CoSn,hP6,191 | P6/mmm | 191 | 191,fda | 0.5276 | 0.5276 | 0.4264 | 90 | 90 | 120 | 0.1028 | 8.61 | hexagonal | 6/mmm | 6/mmm | yes | no |  |  | 2 | Co-Sn | intermetallic | AlB2 family | no | cell parameters determined and type with fixed coordinates assigned | Phase equilibria in Ce-Co-Sn system at 770 K | 2018 | 2021-07-01 | 1340355
CoSn | CoSn rt | CoSn,hP6,191 | P6/mmm | 191 | 191,fda | 0.52794 | 0.52794 | 0.42598 | 90 | 90 | 120 | 0.1028 | 8.61 | hexagonal | 6/mmm | 6/mmm | yes | no |  |  | 2 | Co-Sn | intermetallic | AlB2 family | no | cell parameters determined and type with fixed coordinates assigned | High-pressure structural behavior of large-void CoSn-type intermetallics: experiments and first-principles calculations | 2008 | 2011-07-01 | 1822220
CoSn | CoSn rt | CoSn,hP6,191 | P6/mmm | 191 | 191,fda | 0.5248 | 0.5248 | 0.4238 | 90 | 90 | 120 | 0.1011 | 8.75 | hexagonal | 6/mmm | 6/mmm | yes | no |  |  | 2 | Co-Sn | intermetallic | AlB2 family | no | cell parameters determined and type with fixed coordinates assigned | Synthesis and Electrochemical Properties of SnCo1-xFex/C Composite | 2010 | 2013-07-01 | 1931855
CoSn | CoSn rt | CoSn,hP6,191 | P6/mmm | 191 | 191,fda | 0.5279 | 0.5279 | 0.42597 | 90 | 90 | 120 | 0.1028 | 8.61 | hexagonal | 6/mmm | 6/mmm | yes | no |  |  | 2 | Co-Sn | intermetallic | AlB2 family | no | complete structure determined | Single crystal structure refinement and high-pressure properties of CoSn | 1996 | 2007-07-01 | 1500002
CoSn2 | CoSn2 m | CoSn2,tP3,99 | P4mm | 99 | 99,ba2 | 0.3089 | 0.3089 | 0.5846 | 90 | 90 | 90 | 0.0558 | 8.82 | tetragonal | 4/mmm | 4mm | no | yes |  |  | 2 | Co-Sn | intermetallic |  | no | complete structure determined | Structural and mechanistic inferences in the mechanochemical synthesis of nanostructured Ni-Sn and Co-Sn alloys | 2009 | 2012-07-01 | 1929650
CoSn2 | CoSn2 | CuAl2,tI12,140 | I4/mcm | 140 | 140,ha | 0.636 | 0.636 | 0.545 | 90 | 90 | 90 | 0.2205 | 8.93 | tetragonal | 4/mmm | 4/mmm | yes | no |  |  | 2 | Co-Sn | intermetallic |  | no | cell parameters determined and structure type assigned | Magnetic properties of pseudo-binary Mn1-xCoxSn2 | 1990 | 2007-07-01 | 555347
CoSn2 | CoSn2 | CuAl2,tI12,140 | I4/mcm | 140 | 140,ha | 0.6361 | 0.6361 | 0.5452 | 90 | 90 | 90 | 0.2206 | 8.92 | tetragonal | 4/mmm | 4/mmm | yes | no |  |  | 2 | Co-Sn | intermetallic |  | no | cell parameters determined and structure type assigned | An investigation of Co-Sn alloys | 1971 | 2007-07-01 | 531812
CoSn2 | CoSn2 | CuAl2,tI12,140 | I4/mcm | 140 | 140,ha | 0.6369 | 0.6369 | 0.5458 | 90 | 90 | 90 | 0.2214 | 8.89 | tetragonal | 4/mmm | 4/mmm | yes | no |  |  | 2 | Co-Sn | intermetallic |  | no | cell parameters determined and structure type assigned | Phase equilibria in Ce-Co-Sn system at 770 K | 2018 | 2021-07-01 | 1340356
CoSn2 | CoSn2 | CuAl2,tI12,140 | I4/mcm | 140 | 140,ha | 0.6348 | 0.6348 | 0.5441 | 90 | 90 | 90 | 0.21926 | 8.98 | tetragonal | 4/mmm | 4/mmm | yes | no |  |  | 2 | Co-Sn | intermetallic |  | no | complete structure determined | Rontgenuntersuchung von Kobalt-Zinnlegierungen und ein Vergleich des Systems Co-Sn mit Fe-Sn und Ni-Sn | 1938 | 2007-07-01 | 526909
CoSn2 | CoSn2 | CuAl2,tI12,140 | I4/mcm | 140 | 140,ha | 0.63617 | 0.63617 | 0.54581 | 90 | 90 | 90 | 0.2209 | 8.91 | tetragonal | 4/mmm | 4/mmm | yes | no | 295 |  | 2 | Co-Sn | intermetallic |  | no | complete structure determined | Crystal structures of iron distannide, FeSn2, and cobalt distannide, CoSn2 | 2007 | 2009-07-01 | 1920002
CoSn2 | CoSn2 | CuAl2,tI12,140 | I4/mcm | 140 | 140,ha | 0.6375 | 0.6375 | 0.5446 | 90 | 90 | 90 | 0.22133 | 8.89 | tetragonal | 4/mmm | 4/mmm | yes | no |  |  | 2 | Co-Sn | intermetallic |  | no | cell parameters determined and structure type assigned | Magneto-optical properties of metallic ferromagnetic materials | 1983 | 2007-07-01 | 454973
CoSn2 | CoSn2 | CuAl2,tI12,140 | I4/mcm | 140 | 140,ha | 0.6363 | 0.6363 | 0.5456 | 90 | 90 | 90 | 0.2209 | 8.91 | tetragonal | 4/mmm | 4/mmm | yes | no |  |  | 2 | Co-Sn | intermetallic |  | no | complete structure determined | Compounds and pseudo-binary alloys with the CuAl2(C16)-type structure. I. Preparation and X-ray results | 1972 | 2007-07-01 | 251537
CoSn2 | CoSn2 | CuAl2,tI12,140 | I4/mcm | 140 | 140,ha | 0.6365 | 0.6365 | 0.5457 | 90 | 90 | 90 | 0.22108 | 8.9 | tetragonal | 4/mmm | 4/mmm | yes | no |  |  | 2 | Co-Sn | intermetallic |  | no | complete structure determined | Etude magnetique et structurale des phases MSn2 et MSn (M= Fe, Co) et des solutions solides (FexM1-x)Sn, (FexM1-x)Sn2 (M= Co, Ni) | 1969 | 2007-07-01 | 527947
CoSn2 | CoSn2 | CuAl2,tI12,140 | I4/mcm | 140 | 140,ha | 0.636 | 0.636 | 0.545 | 90 | 90 | 90 | 0.22045 | 8.93 | tetragonal | 4/mmm | 4/mmm | yes | no |  |  | 2 | Co-Sn | intermetallic |  | no | cell parameters determined and structure type assigned | Investigation of the quasi binary systems MnSn2-FeSn2, MnSn2-CoSn2 and FeSn2-CoSn2 | 1968 | 2007-07-01 | 528500
CoSn2 | CoSn2 | CuAl2,tI12,140 | I4/mcm | 140 | 140,ha | 0.6373 | 0.6373 | 0.5463 | 90 | 90 | 90 | 0.2219 | 8.87 | tetragonal | 4/mmm | 4/mmm | yes | no |  |  | 2 | Co-Sn | intermetallic |  | no | complete structure determined | Chemical bonding in compounds of the CuAl2 family: MnSn2, FeSn2 and CoSn2 | 2010 | 2013-07-01 | 1126469
CoSn3 | CoSn3 ht | CoSn3,tI64,142 | I41/acd O2 | 142 | 142,gfd | 0.6275 | 0.6275 | 3.374 | 90 | 90 | 90 | 1.328534 | 8.3 | tetragonal | 4/mmm | 4/mmm | yes | no |  |  | 2 | Co-Sn | intermetallic |  | no | complete structure determined | Two New Phases in the System Cobalt-Tin: The Crystal Structures of a- and b-CoSn3 | 1996 | 2007-07-01 | 1252483
CoSn3 | CoSn3 hp1 | PdSn3,oS32,64 | Cmce | 64 | 64,gfd | 1.6864 | 0.6268 | 0.627 | 90 | 90 | 90 | 0.6628 | 8.32 | orthorhombic | mmm | mmm | yes | no |  |  | 2 | Co-Sn | intermetallic |  | no | complete structure determined | Two New Phases in the System Cobalt-Tin: The Crystal Structures of a- and b-CoSn3 | 1996 | 2007-07-01 | 1301531
Co0.83Sn5 | Co0.83Sn5 | Co0.83Sn5,tP12,124 | P4/mcc | 124 | 124,mcb | 0.69328 | 0.69328 | 0.57924 | 90 | 90 | 90 | 0.2784 | 7.66 | tetragonal | 4/mmm | 4/mmm | yes | no |  |  | 2 | Co-Sn | intermetallic |  | no | complete structure determined | CoSn5 phase: Crystal structure resolving and stable high capacity as anodes for Li ion batteries | 2012 | 2014-05-01 | 1720673
Fe0.9Ga0.1 | Fe0.8Ga0.2 | W,cI2,229 | Im-3m | 229 | 229,a | 0.28906 | 0.28906 | 0.28906 | 90 | 90 | 90 | 0.0242 | 7.87 | cubic | m-3m | m-3m | yes | no |  |  | 2 | Fe-Ga | intermetallic | b.c.c. atom arrangement | no | cell parameters determined and type with fixed coordinates assigned | Structural ordering and magnetic properties of arc-melted FeGa alloys | 2007 | 2010-07-01 | 1819795
Fe0.85Ga0.15 | Fe0.8Ga0.2 | W,cI2,229 | Im-3m | 229 | 229,a | 0.29073 | 0.29073 | 0.29073 | 90 | 90 | 90 | 0.0246 | 7.83 | cubic | m-3m | m-3m | yes | no |  |  | 2 | Fe-Ga | intermetallic | b.c.c. atom arrangement | no | cell parameters determined and type with fixed coordinates assigned | A method based on magnetic moment measurement to identify the structural transition of quenched Fe1-xGax (x= 0.15-0.30) alloys | 2011 | 2013-07-01 | 1933565
Fe0.83Ga0.17 | Fe0.8Ga0.2 | W,cI2,229 | Im-3m | 229 | 229,a | 0.2894 | 0.2894 | 0.2894 | 90 | 90 | 90 | 0.0242 | 7.98 | cubic | m-3m | m-3m | yes | no |  |  | 2 | Fe-Ga | intermetallic | b.c.c. atom arrangement | no | cell parameters determined and type with fixed coordinates assigned | Tuning magnetostriction of Fe-Ga alloys via stress engineering | 2020 | 2022-07-01 | 1051044
Fe0.83Ga0.17 | Fe0.8Ga0.2 | W,cI2,229 | Im-3m | 229 | 229,a | 0.29 | 0.29 | 0.29 | 90 | 90 | 90 | 0.0244 | 7.93 | cubic | m-3m | m-3m | yes | no |  |  | 2 | Fe-Ga | intermetallic | b.c.c. atom arrangement | no | cell parameters determined and type with fixed coordinates assigned | Improved magnetostriction of Dy-doped Fe83Ga17 melt-spun ribbons | 2014 | 2016-07-01 | 1942973
Fe0.83Ga0.17 | Fe0.8Ga0.2 | W,cI2,229 | Im-3m | 229 | 229,a | 0.29001 | 0.29001 | 0.29001 | 90 | 90 | 90 | 0.0244 | 7.93 | cubic | m-3m | m-3m | yes | no |  |  | 2 | Fe-Ga | intermetallic | b.c.c. atom arrangement | no | cell parameters determined and type with fixed coordinates assigned | Giant enhancement in the magnetostrictive effect of FeGa alloys doped with low levels of terbium | 2013 | 2016-07-01 | 1941099
Fe0.816Ga0.184 | Fe0.8Ga0.2 | W,cI2,229 | Im-3m | 229 | 229,a | 0.29035 | 0.29035 | 0.29035 | 90 | 90 | 90 | 0.0245 | 7.92 | cubic | m-3m | m-3m | yes | no |  |  | 2 | Fe-Ga | intermetallic | b.c.c. atom arrangement | no | cell parameters determined and type with fixed coordinates assigned | Short range ordering in Fe-Ge and Fe-Ga single crystals | 2009 | 2012-07-01 | 1823655
Fe0.81Ga0.19 | Fe0.7Ga0.3 ht | Mg,hP2,194 | P63/mmc | 194 | 194,c | 0.246 | 0.246 | 0.3973 | 90 | 90 | 120 | 0.0208 | 9.33 | hexagonal | 6/mmm | 6/mmm | yes | no |  |  | 2 | Fe-Ga | intermetallic | close-packed structure | no | cell parameters determined and type with fixed coordinates assigned | X-ray diffraction study of the pressure-induced bcc-to-hcp phase transition in the highly magnetostrictive Fe0.81Ga0.19 alloy | 2013 | 2021-07-01 | 1247502
Fe0.81Ga0.19 | Fe0.8Ga0.2 tf | Pa,tI2,139 | I4/mmm | 139 | 139,a | 0.2902 | 0.2902 | 0.294 | 90 | 90 | 90 | 0.0248 | 7.84 | tetragonal | 4/mmm | 4/mmm | yes | no |  |  | 2 | Fe-Ga | intermetallic | b.c.c. atom arrangement | no | cell parameters determined and type with fixed coordinates assigned | Magnetostrictive and structural properties of FeCoGa films | 2010 | 2013-07-01 | 1931877
Fe0.81Ga0.19 | Fe0.8Ga0.2 | W,cI2,229 | Im-3m | 229 | 229,a | 0.2895 | 0.2895 | 0.2895 | 90 | 90 | 90 | 0.0243 | 8.01 | cubic | m-3m | m-3m | yes | no |  |  | 2 | Fe-Ga | intermetallic | b.c.c. atom arrangement | no | cell parameters determined and type with fixed coordinates assigned | X-ray diffraction study of the pressure-induced bcc-to-hcp phase transition in the highly magnetostrictive Fe0.81Ga0.19 alloy | 2013 | 2021-07-01 | 1247501
Fe0.81Ga0.19 | Fe0.8Ga0.2 | W,cI2,229 | Im-3m | 229 | 229,a | 0.29016 | 0.29016 | 0.29016 | 90 | 90 | 90 | 0.0244 | 7.95 | cubic | m-3m | m-3m | yes | no |  |  | 2 | Fe-Ga | intermetallic | b.c.c. atom arrangement | no | cell parameters determined and type with fixed coordinates assigned | Anomalous phase transformation in magnetostrictive Fe81Ga19 alloy | 2010 | 2013-07-01 | 1825436
Fe0.81Ga0.19 | Fe0.8Ga0.2 | W,cI2,229 | Im-3m | 229 | 229,a | 0.2907 | 0.2907 | 0.2907 | 90 | 90 | 90 | 0.0246 | 7.91 | cubic | m-3m | m-3m | yes | no |  |  | 2 | Fe-Ga | intermetallic | b.c.c. atom arrangement | no | cell parameters determined and type with fixed coordinates assigned | Magnetostriction under high prestress in Fe81Ga19 crystal | 2010 | 2013-07-01 | 1932556
Fe0.81Ga0.19 | Fe0.8Ga0.2 | W,cI2,229 | Im-3m | 229 | 229,a | 0.2907 | 0.2907 | 0.2907 | 90 | 90 | 90 | 0.0246 | 7.91 | cubic | m-3m | m-3m | yes | no |  |  | 2 | Fe-Ga | intermetallic | b.c.c. atom arrangement | no | cell parameters determined and type with fixed coordinates assigned | Magnetostriction and electrical resistivity of Mn doped Fe81Ga19 alloys | 2008 | 2011-07-01 | 1927258
Fe0.805Ga0.195 | Fe0.8Ga0.2 | W,cI2,229 | Im-3m | 229 | 229,a | 0.29014 | 0.29014 | 0.29014 | 90 | 90 | 90 | 0.0244 | 7.96 | cubic | m-3m | m-3m | yes | no |  |  | 2 | Fe-Ga | intermetallic | b.c.c. atom arrangement | no | cell parameters determined and type with fixed coordinates assigned | Neutron diffraction studies of magnetostrictive Fe-Ga alloy ribbons | 2008 | 2011-07-01 | 1822116
Fe0.8Ga0.2 | Fe0.8Ga0.2 | W,cI2,229 | Im-3m | 229 | 229,a | 0.29 | 0.29 | 0.29 | 90 | 90 | 90 | 0.02439 | 7.98 | cubic | m-3m | m-3m | yes | no |  |  | 2 | Fe-Ga | intermetallic | b.c.c. atom arrangement | no | cell parameters determined and type with fixed coordinates assigned | Zum Aufbau einiger zu T5-Ga homologer und quasihomologer Systeme. II. Die Systeme Chrom-Gallium, Mangan-Gallium und Eisen-Gallium sowie einige Bemerkungen zum Aufbau der Systeme Vanadium-Antimon und Vanadium-Arsen | 1965 | 2007-07-01 | 261496
Fe0.8Ga0.2 | Fe0.8Ga0.2 | W,cI2,229 | Im-3m | 229 | 229,a | 0.2899 | 0.2899 | 0.2899 | 90 | 90 | 90 | 0.0244 | 7.99 | cubic | m-3m | m-3m | yes | no |  |  | 2 | Fe-Ga | intermetallic | b.c.c. atom arrangement | no | cell parameters determined and type with fixed coordinates assigned | The effect of boron addition on the atomic structure and microwave magnetic properties of FeGaB thin films | 2009 | 2012-07-01 | 1823674
Fe0.8Ga0.2 | Fe0.8Ga0.2 | W,cI2,229 | Im-3m | 229 | 229,a | 0.2907 | 0.2907 | 0.2907 | 90 | 90 | 90 | 0.02457 | 7.93 | cubic | m-3m | m-3m | yes | no |  |  | 2 | Fe-Ga | intermetallic | b.c.c. atom arrangement | no | cell parameters determined and type with fixed coordinates assigned | Magneto-optical properties of metallic ferromagnetic materials | 1983 | 2007-07-01 | 454922
Fe0.8Ga0.2 | Fe0.8Ga0.2 | W,cI2,229 | Im-3m | 229 | 229,a | 0.2905 | 0.2905 | 0.2905 | 90 | 90 | 90 | 0.0245 | 7.94 | cubic | m-3m | m-3m | yes | no |  |  | 2 | Fe-Ga | intermetallic | b.c.c. atom arrangement | no | cell parameters determined and type with fixed coordinates assigned | Magnetic Properties and Mossbauer Investigations of Fe-Ga Alloys | 1972 | 2007-07-01 | 558048
Fe0.8Ga0.2 | Fe0.8Ga0.2 | W,cI2,229 | Im-3m | 229 | 229,a | 0.2902 | 0.2902 | 0.2902 | 90 | 90 | 90 | 0.0244 | 7.97 | cubic | m-3m | m-3m | yes | no |  |  | 2 | Fe-Ga | intermetallic | b.c.c. atom arrangement | no | cell parameters determined and type with fixed coordinates assigned | Structural ordering and magnetic properties of Fe100-xGax alloys | 2008 | 2011-07-01 | 1928059
Fe0.8Ga0.2 | Fe0.8Ga0.2 | W,cI2,229 | Im-3m | 229 | 229,a | 0.2906 | 0.2906 | 0.2906 | 90 | 90 | 90 | 0.0245 | 7.93 | cubic | m-3m | m-3m | yes | no |  |  | 2 | Fe-Ga | intermetallic | b.c.c. atom arrangement | no | cell parameters determined and type with fixed coordinates assigned | Mossbauer study of BiF3 -Type ordering in metastable FeGa alloys | 1971 | 2007-07-01 | 311641
Fe0.8Ga0.2 | Fe0.8Ga0.2 | W,cI2,229 | Im-3m | 229 | 229,a | 0.28708 | 0.28708 | 0.28708 | 90 | 90 | 90 | 0.0237 | 8.23 | cubic | m-3m | m-3m | yes | no |  |  | 2 | Fe-Ga | intermetallic | b.c.c. atom arrangement | no | cell parameters determined and type with fixed coordinates assigned | Thickness dependence of magnetic and structural properties in Fe80Ga20 thin films | 2010 | 2013-07-01 | 1932517
Fe3.12Ga0.88 | Fe3Ga ht | BiF3,cF16,225 | Fm-3m | 225 | 225,cba | 0.58027 | 0.58027 | 0.58027 | 90 | 90 | 90 | 0.1954 | 8.01 | cubic | m-3m | m-3m | yes | no |  |  | 2 | Fe-Ga | intermetallic | b.c.c. atom arrangement, fluorite family | no | cell parameters determined and type with fixed coordinates assigned | Detection and quantification of D03 chemical order in Fe-Ga alloys using high resolution X-ray diffraction | 2006 | 2009-07-01 | 1817291
Fe0.77Ga0.23 | Fe0.8Ga0.2 | W,cI2,229 | Im-3m | 229 | 229,a | 0.2878 | 0.2878 | 0.2878 | 90 | 90 | 90 | 0.0238 | 8.23 | cubic | m-3m | m-3m | yes | no |  |  | 2 | Fe-Ga | intermetallic | b.c.c. atom arrangement | no | cell parameters determined and type with fixed coordinates assigned | Structure, magnetic and magnetostrictive properties of as-deposited Fe-Ga thin films | 2009 | 2012-07-01 | 1929904
Fe3Ga | Fe3Ga ht | BiF3,cF16,225 | Fm-3m | 225 | 225,cba | 0.58604 | 0.58604 | 0.58604 | 90 | 90 | 90 | 0.2013 | 7.83 | cubic | m-3m | m-3m | yes | no |  |  | 2 | Fe-Ga | intermetallic | b.c.c. atom arrangement, fluorite family | no | cell parameters determined and type with fixed coordinates assigned | A method based on magnetic moment measurement to identify the structural transition of quenched Fe1-xGax (x= 0.15-0.30) alloys | 2011 | 2013-07-01 | 1933566
Fe3Ga | Fe3Ga ht | BiF3,cF16,225 | Fm-3m | 225 | 225,cba | 0.5807 | 0.5807 | 0.5807 | 90 | 90 | 90 | 0.1958 | 8.05 | cubic | m-3m | m-3m | yes | no |  |  | 2 | Fe-Ga | intermetallic | b.c.c. atom arrangement, fluorite family | no | cell parameters determined and type with fixed coordinates assigned | Magnetic Properties and Mossbauer Investigations of Fe-Ga Alloys | 1972 | 2007-07-01 | 558050
Fe3Ga | Fe3Ga ht | BiF3,cF16,225 | Fm-3m | 225 | 225,cba | 0.5824 | 0.5824 | 0.5824 | 90 | 90 | 90 | 0.1975 | 7.98 | cubic | m-3m | m-3m | yes | no |  |  | 2 | Fe-Ga | intermetallic | b.c.c. atom arrangement, fluorite family | no | cell parameters determined and type with fixed coordinates assigned | Mossbauer study of BiF3 -Type ordering in metastable FeGa alloys | 1971 | 2007-07-01 | 311640
Fe3Ga | Fe3Ga ht | BiF3,cF16,225 | Fm-3m | 225 | 225,cba | 0.57856 | 0.57856 | 0.57856 | 90 | 90 | 90 | 0.1937 | 8.14 | cubic | m-3m | m-3m | yes | no |  |  | 2 | Fe-Ga | intermetallic | b.c.c. atom arrangement, fluorite family | no | cell parameters determined and type with fixed coordinates assigned | Anomalous phase transformation in magnetostrictive Fe81Ga19 alloy | 2010 | 2013-07-01 | 1825435
Fe3Ga | Fe3Ga ht | BiF3,cF16,225 | Fm-3m | 225 | 225,cba | 0.5807 | 0.5807 | 0.5807 | 90 | 90 | 90 | 0.19582 | 8.05 | cubic | m-3m | m-3m | yes | no | 300 |  | 2 | Fe-Ga | intermetallic | b.c.c. atom arrangement, fluorite family | no | cell parameters determined and type with fixed coordinates assigned | Stability of the D03 phase in (Fe1-xMx)3Ga (M= 3d transition metals) | 1991 | 2007-07-01 | 457928
Fe0.75Ga0.25 | Fe0.75Ga0.25 ht | Cu,cF4,225 | Fm-3m | 225 | 225,a | 0.37114 | 0.37114 | 0.37114 | 90 | 90 | 90 | 0.05112 | 7.71 | cubic | m-3m | m-3m | yes | no | 293 |  | 2 | Fe-Ga | intermetallic | close-packed structure | no | cell parameters determined and type with fixed coordinates assigned | The system iron-gallium | 1965 | 2007-07-01 | 533838
Fe3Ga | Fe3Ga rt | Cu3Au,cP4,221 | Pm-3m | 221 | 221,ca | 0.36834 | 0.36834 | 0.36834 | 90 | 90 | 90 | 0.04997 | 7.88 | cubic | m-3m | m-3m | yes | no | 293 |  | 2 | Fe-Ga | intermetallic | close-packed structure | no | cell parameters determined and type with fixed coordinates assigned | The system iron-gallium | 1965 | 2007-07-01 | 533837
Fe3Ga | Fe3Ga rt | Cu3Au,cP4,221 | Pm-3m | 221 | 221,ca | 0.3679 | 0.3679 | 0.3679 | 90 | 90 | 90 | 0.0498 | 7.91 | cubic | m-3m | m-3m | yes | no |  |  | 2 | Fe-Ga | intermetallic | close-packed structure | no | cell parameters determined and type with fixed coordinates assigned | The Mechanical Behavior of Nonstoichiometric Compounds Ni3Si, Ni3Ge, and Fe3Ga | 1984 | 2007-07-01 | 531877
Fe3Ga | Fe3Ga rt | Cu3Au,cP4,221 | Pm-3m | 221 | 221,ca | 0.37 | 0.37 | 0.37 | 90 | 90 | 90 | 0.05065 | 7.78 | cubic | m-3m | m-3m | yes | no |  |  | 2 | Fe-Ga | intermetallic | close-packed structure | no | cell parameters determined and type with fixed coordinates assigned | Etude de la structure ordonnee de l'alliage Fe3Ga | 1971 | 2007-07-01 | 529913
Fe3Ga | Fe3Ga rt | Cu3Au,cP4,221 | Pm-3m | 221 | 221,ca | 0.37 | 0.37 | 0.37 | 90 | 90 | 90 | 0.05065 | 7.78 | cubic | m-3m | m-3m | yes | no |  |  | 2 | Fe-Ga | intermetallic | close-packed structure | no | cell parameters determined and type with fixed coordinates assigned | Zum Aufbau einiger zu T5-Ga homologer und quasihomologer Systeme. II. Die Systeme Chrom-Gallium, Mangan-Gallium und Eisen-Gallium sowie einige Bemerkungen zum Aufbau der Systeme Vanadium-Antimon und Vanadium-Arsen | 1965 | 2007-07-01 | 261495
Fe3Ga | Fe3Ga rt | Cu3Au,cP4,221 | Pm-3m | 221 | 221,ca | 0.3675 | 0.3675 | 0.3675 | 90 | 90 | 90 | 0.0496 | 7.94 | cubic | m-3m | m-3m | yes | no |  |  | 2 | Fe-Ga | intermetallic | close-packed structure | no | cell parameters determined and type with fixed coordinates assigned | Magnetic Properties and Mossbauer Investigations of Fe-Ga Alloys | 1972 | 2007-07-01 | 558049
Fe3Ga | Fe3Ga rt | Cu3Au,cP4,221 | Pm-3m | 221 | 221,ca | 0.3701 | 0.3701 | 0.3701 | 90 | 90 | 90 | 0.05069 | 7.77 | cubic | m-3m | m-3m | yes | no |  |  | 2 | Fe-Ga | intermetallic | close-packed structure | no | cell parameters determined and type with fixed coordinates assigned | Einige strukturelle Ergebnisse an metallischen Phasen (5) | 1960 | 2007-07-01 | 527005
Fe3Ga | Fe3Ga ht Ga+ | Mg3Cd,hP8,194 | P63/mmc | 194 | 194,hd | 0.52 | 0.52 | 0.436 | 90 | 90 | 120 | 0.1021 | 7.72 | hexagonal | 6/mmm | 6/mmm | yes | no |  |  | 2 | Fe-Ga | intermetallic | AlB2 family, close-packed structure | no | cell parameters determined and structure type assigned | Etude de la structure ordonnee de l'alliage Fe3Ga | 1971 | 2007-07-01 | 529912
Fe3Ga | Fe3Ga ht Ga+ | Mg3Cd,hP8,194 | P63/mmc | 194 | 194,hd | 0.5163 | 0.5163 | 0.423 | 90 | 90 | 120 | 0.0977 | 8.07 | hexagonal | 6/mmm | 6/mmm | yes | no |  |  | 2 | Fe-Ga | intermetallic | AlB2 family, close-packed structure | no | cell parameters determined and structure type assigned | Phase equilibria in the systems Gd-Fe-(Ga,Ge)-Sb at 500 °C. Crystallographic parameters of the compounds GdFe2Ge2 and GdFe0.52Ge2 | 2012 | 2014-07-01 | 1229759
Fe3Ga | Fe3Ga ht Ga+ | Mg3Cd,hP8,194 | P63/mmc | 194 | 194,hd | 0.52184 | 0.52184 | 0.42373 | 90 | 90 | 120 | 0.09993 | 7.89 | hexagonal | 6/mmm | 6/mmm | yes | no |  |  | 2 | Fe-Ga | intermetallic | AlB2 family, close-packed structure | no | cell parameters determined and structure type assigned | Precipitation dans le systeme fer-gallium au voisinage de 25 at.% Ga | 1977 | 2007-07-01 | 533682
Fe0.748Ga0.252 | Fe0.75Ga0.25 ht | Cu,cF4,225 | Fm-3m | 225 | 225,a | 0.3738 | 0.3738 | 0.3738 | 90 | 90 | 90 | 0.0522 | 7.55 | cubic | m-3m | m-3m | yes | no |  |  | 2 | Fe-Ga | intermetallic | close-packed structure | no | cell parameters determined and type with fixed coordinates assigned | Anomalous phase transformation in magnetostrictive Fe81Ga19 alloy | 2010 | 2013-07-01 | 1825434
Fe2.92Ga1.08 | Fe3Ga ht | BiF3,cF16,225 | Fm-3m | 225 | 225,cba | 0.5854 | 0.5854 | 0.5854 | 90 | 90 | 90 | 0.2006 | 7.89 | cubic | m-3m | m-3m | yes | no |  |  | 2 | Fe-Ga | intermetallic | b.c.c. atom arrangement, fluorite family | no | cell parameters determined and type with fixed coordinates assigned | Temperature evolution of Fe-27Ga structure: Comparison of in situ X-ray and neutron diffraction studies | 2020 | 2022-07-01 | 1962839
Fe2.92Ga1.08 | Fe3Ga ht | BiF3,cF16,225 | Fm-3m | 225 | 225,cba | 0.5814 | 0.5814 | 0.5814 | 90 | 90 | 90 | 0.1965 | 8.06 | cubic | m-3m | m-3m | yes | no |  |  | 2 | Fe-Ga | intermetallic | b.c.c. atom arrangement, fluorite family | no | cell parameters determined and type with fixed coordinates assigned | Structure and anelasticity of Fe3Ga and Fe3(Ga,Al) type alloys | 2015 | 2017-07-01 | 1834086
Fe1.46Ga0.54 | Fe1.2Ga0.8 ht | CsCl,cP2,221 | Pm-3m | 221 | 221,ba | 0.2982 | 0.2982 | 0.2982 | 90 | 90 | 90 | 0.0265 | 7.46 | cubic | m-3m | m-3m | yes | no |  |  | 2 | Fe-Ga | intermetallic | b.c.c. atom arrangement | no | cell parameters determined and type with fixed coordinates assigned | Temperature evolution of Fe-27Ga structure: Comparison of in situ X-ray and neutron diffraction studies | 2020 | 2022-07-01 | 1962842
Fe2.92Ga1.08 | Fe3Ga rt | Cu3Au,cP4,221 | Pm-3m | 221 | 221,ca | 0.3717 | 0.3717 | 0.3717 | 90 | 90 | 90 | 0.0514 | 7.71 | cubic | m-3m | m-3m | yes | no |  |  | 2 | Fe-Ga | intermetallic | close-packed structure | no | cell parameters determined and type with fixed coordinates assigned | Temperature evolution of Fe-27Ga structure: Comparison of in situ X-ray and neutron diffraction studies | 2020 | 2022-07-01 | 1962840
Fe2.92Ga1.08 | Fe3Ga rt | Cu3Au,cP4,221 | Pm-3m | 221 | 221,ca | 0.3685 | 0.3685 | 0.3685 | 90 | 90 | 90 | 0.05 | 7.91 | cubic | m-3m | m-3m | yes | no |  |  | 2 | Fe-Ga | intermetallic | close-packed structure | no | cell parameters determined and type with fixed coordinates assigned | Structure and anelasticity of Fe3Ga and Fe3(Ga,Al) type alloys | 2015 | 2017-07-01 | 1834087
Fe0.73Ga0.27 | Fe0.7Ga0.3 ht | Mg,hP2,194 | P63/mmc | 194 | 194,c | 0.2607 | 0.2607 | 0.4234 | 90 | 90 | 120 | 0.0249 | 7.94 | hexagonal | 6/mmm | 6/mmm | yes | no |  |  | 2 | Fe-Ga | intermetallic | close-packed structure | no | cell parameters determined and type with fixed coordinates assigned | Structure and anelasticity of Fe3Ga and Fe3(Ga,Al) type alloys | 2015 | 2017-07-01 | 1834088
Fe2.92Ga1.08 | Fe3Ga ht Ga+ | Mg3Cd,hP8,194 | P63/mmc | 194 | 194,hd | 0.528 | 0.528 | 0.4283 | 90 | 90 | 120 | 0.1034 | 7.66 | hexagonal | 6/mmm | 6/mmm | yes | no |  |  | 2 | Fe-Ga | intermetallic | AlB2 family, close-packed structure | no | cell parameters determined and structure type assigned | Temperature evolution of Fe-27Ga structure: Comparison of in situ X-ray and neutron diffraction studies | 2020 | 2022-07-01 | 1962841
Fe0.73Ga0.27 | Fe0.8Ga0.2 | W,cI2,229 | Im-3m | 229 | 229,a | 0.294 | 0.294 | 0.294 | 90 | 90 | 90 | 0.0254 | 7.79 | cubic | m-3m | m-3m | yes | no |  |  | 2 | Fe-Ga | intermetallic | b.c.c. atom arrangement | no | cell parameters determined and type with fixed coordinates assigned | Structure and anelasticity of Fe3Ga and Fe3(Ga,Al) type alloys | 2015 | 2017-07-01 | 1834085
Fe0.73Ga0.27 | Fe0.8Ga0.2 | W,cI2,229 | Im-3m | 229 | 229,a | 0.29149 | 0.29149 | 0.29149 | 90 | 90 | 90 | 0.0248 | 7.99 | cubic | m-3m | m-3m | yes | no |  |  | 2 | Fe-Ga | intermetallic | b.c.c. atom arrangement | no | cell parameters determined and type with fixed coordinates assigned | Temperature evolution of Fe-27Ga structure: Comparison of in situ X-ray and neutron diffraction studies | 2020 | 2022-07-01 | 1962838
Fe0.73Ga0.27 | Fe0.8Ga0.2 | W,cI2,229 | Im-3m | 229 | 229,a | 0.2931 | 0.2931 | 0.2931 | 90 | 90 | 90 | 0.0252 | 7.86 | cubic | m-3m | m-3m | yes | no |  |  | 2 | Fe-Ga | intermetallic | b.c.c. atom arrangement | no | cell parameters determined and type with fixed coordinates assigned | Effects of phase transformation on the microstructures and magnetostriction of Fe-Ga and Fe-Ga-Zn ferromagnetic shape memory alloys | 2015 | 2017-07-01 | 1241007
Fe0.725Ga0.275 | Fe0.75Ga0.25 ht | Cu,cF4,225 | Fm-3m | 225 | 225,a | 0.3691 | 0.3691 | 0.3691 | 90 | 90 | 90 | 0.0503 | 7.88 | cubic | m-3m | m-3m | yes | no |  |  | 2 | Fe-Ga | intermetallic | close-packed structure | no | cell parameters determined and type with fixed coordinates assigned | Anomalous structural transformation and magnetism of Fe-Ga alloys | 2010 | 2013-07-01 | 1825432
Fe0.725Ga0.275 | Fe0.8Ga0.2 | W,cI2,229 | Im-3m | 229 | 229,a | 0.2923 | 0.2923 | 0.2923 | 90 | 90 | 90 | 0.025 | 7.93 | cubic | m-3m | m-3m | yes | no |  |  | 2 | Fe-Ga | intermetallic | b.c.c. atom arrangement | no | cell parameters determined and type with fixed coordinates assigned | The structural and magnetic properties of rapidly solidified Fe100-xGax alloys, for 12.8 <= x <= 27.5 | 2014 | 2016-07-01 | 1942751
Fe1.4Ga0.6 | Fe1.2Ga0.8 ht | CsCl,cP2,221 | Pm-3m | 221 | 221,ba | 0.29375 | 0.29375 | 0.29375 | 90 | 90 | 90 | 0.0253 | 7.86 | cubic | m-3m | m-3m | yes | no |  |  | 2 | Fe-Ga | intermetallic | b.c.c. atom arrangement | no | cell parameters determined and type with fixed coordinates assigned | A method based on magnetic moment measurement to identify the structural transition of quenched Fe1-xGax (x= 0.15-0.30) alloys | 2011 | 2013-07-01 | 1933567
Fe2.8Ga1.2 | Fe3Ga rt | Cu3Au,cP4,221 | Pm-3m | 221 | 221,ca | 0.36834 | 0.36834 | 0.36834 | 90 | 90 | 90 | 0.04997 | 7.98 | cubic | m-3m | m-3m | yes | no |  |  | 2 | Fe-Ga | intermetallic | close-packed structure | no | cell parameters determined and type with fixed coordinates assigned | Order-disorder change in Fe-Ga alloys | 1964 | 2007-07-01 | 458591
Fe2.8Ga1.2 | Fe3Ga rt | Cu3Au,cP4,221 | Pm-3m | 221 | 221,ca | 0.3683 | 0.3683 | 0.3683 | 90 | 90 | 90 | 0.04996 | 7.98 | cubic | m-3m | m-3m | yes | no |  |  | 2 | Fe-Ga | intermetallic | close-packed structure | no | cell parameters determined and type with fixed coordinates assigned | Magneto-optical properties of metallic ferromagnetic materials | 1983 | 2007-07-01 | 454906
Fe2.8Ga1.2 | Fe3Ga rt | Cu3Au,cP4,221 | Pm-3m | 221 | 221,ca | 0.368 | 0.368 | 0.368 | 90 | 90 | 90 | 0.0498 | 8 | cubic | m-3m | m-3m | yes | no |  |  | 2 | Fe-Ga | intermetallic | close-packed structure | no | cell parameters determined and type with fixed coordinates assigned | Phase equilibria in the systems Gd-Fe-(Ga,Ge)-Sb at 500 °C. Crystallographic parameters of the compounds GdFe2Ge2 and GdFe0.52Ge2 | 2012 | 2014-07-01 | 1229756
Fe0.7Ga0.3 | Fe0.7Ga0.3 ht | Mg,hP2,194 | P63/mmc | 194 | 194,c | 0.2617 | 0.2617 | 0.4213 | 90 | 90 | 120 | 0.02499 | 7.98 | hexagonal | 6/mmm | 6/mmm | yes | no |  |  | 2 | Fe-Ga | intermetallic | close-packed structure | no | cell parameters determined and type with fixed coordinates assigned | Einige strukturelle Ergebnisse an metallischen Phasen (5) | 1960 | 2007-07-01 | 527004
Fe2.7Ga1.3 | Fe3Ga ht Ga+ | Mg3Cd,hP8,194 | P63/mmc | 194 | 194,hd | 0.5235 | 0.5235 | 0.41 | 90 | 90 | 120 | 0.0973 | 8.24 | hexagonal | 6/mmm | 6/mmm | yes | no |  |  | 2 | Fe-Ga | intermetallic | AlB2 family, close-packed structure | no | cell parameters determined and structure type assigned | Anomalous structural transformation and magnetism of Fe-Ga alloys | 2010 | 2013-07-01 | 1825433
Fe0.67Ga0.33 | Fe0.7Ga0.3 ht | Mg,hP2,194 | P63/mmc | 194 | 194,c | 0.262 | 0.262 | 0.421 | 90 | 90 | 120 | 0.02503 | 8.02 | hexagonal | 6/mmm | 6/mmm | yes | no |  |  | 2 | Fe-Ga | intermetallic | close-packed structure | no | cell parameters determined and type with fixed coordinates assigned | Zum Aufbau einiger zu T5-Ga homologer und quasihomologer Systeme. II. Die Systeme Chrom-Gallium, Mangan-Gallium und Eisen-Gallium sowie einige Bemerkungen zum Aufbau der Systeme Vanadium-Antimon und Vanadium-Arsen | 1965 | 2007-07-01 | 261494
Fe0.625Ga0.375 | Fe0.8Ga0.2 | W,cI2,229 | Im-3m | 229 | 229,a | 0.2916 | 0.2916 | 0.2916 | 90 | 90 | 90 | 0.0248 | 8.18 | cubic | m-3m | m-3m | yes | no |  |  | 2 | Fe-Ga | intermetallic | b.c.c. atom arrangement | no | cell parameters determined and type with fixed coordinates assigned | Anomalous structural transformation and magnetism of Fe-Ga alloys | 2010 | 2013-07-01 | 1825431
Fe0.61Ga0.39 | Fe0.8Ga0.2 | W,cI2,229 | Im-3m | 229 | 229,a | 0.29052 | 0.29052 | 0.29052 | 90 | 90 | 90 | 0.02452 | 8.3 | cubic | m-3m | m-3m | yes | no | 293 |  | 2 | Fe-Ga | intermetallic | b.c.c. atom arrangement | no | cell parameters determined and type with fixed coordinates assigned | The system iron-gallium | 1965 | 2007-07-01 | 533839
Fe0.6Ga0.4 | Fe0.8Ga0.2 | W,cI2,229 | Im-3m | 229 | 229,a | 0.289 | 0.289 | 0.289 | 90 | 90 | 90 | 0.02414 | 8.45 | cubic | m-3m | m-3m | yes | no |  |  | 2 | Fe-Ga | intermetallic | b.c.c. atom arrangement | no | cell parameters determined and type with fixed coordinates assigned | Magneto-optical properties of metallic ferromagnetic materials | 1983 | 2007-07-01 | 454923
Fe14.5Ga12 | FeGa | Cr4.5(Cr0.56Al0.44)9Al12,hR78,160 | R3m h | 160 | 160,cb6a2 | 1.2463 | 1.2463 | 0.7789 | 90 | 90 | 120 | 1.0477 | 7.83 | trigonal | -3m | 3m | no | yes |  |  | 2 | Fe-Ga | intermetallic |  | no | cell parameters determined and structure type assigned | Einige strukturelle Ergebnisse an metallischen Phasen (6) | 1960 | 2007-07-01 | 527030
Fe14.5Ga12 | FeGa | Cr4.5(Cr0.56Al0.44)9Al12,hR78,160 | R3m h | 160 | 160,cb6a2 | 1.24141 | 1.24141 | 0.77618 | 90 | 90 | 120 | 1.0359 | 7.92 | trigonal | -3m | 3m | no | yes |  |  | 2 | Fe-Ga | intermetallic |  | no | cell parameters determined and structure type assigned | Zum Aufbau einiger zu T5-Ga homologer und quasihomologer Systeme. II. Die Systeme Chrom-Gallium, Mangan-Gallium und Eisen-Gallium sowie einige Bemerkungen zum Aufbau der Systeme Vanadium-Antimon und Vanadium-Arsen | 1965 | 2007-07-01 | 261493
Fe6Ga5 | Fe6Ga5 rt | Fe6Ge5,mS44,12 | C12/m1 | 12 | 12,j2i5hf | 1.0058 | 0.7946 | 0.7747 | 90 | 109.33 | 90 | 0.58424 | 7.77 | monoclinic | 2/m | 2/m | yes | no |  |  | 2 | Fe-Ga | intermetallic | AlB2 family | no | complete structure determined | Structures cristallines des phases Fe6Ge5 et Fe6Ga5 | 1974 | 2007-07-01 | 451615
Fe6Ga5 | Fe6Ga5 rt | Fe6Ge5,mS44,12 | C12/m1 | 12 | 12,j2i5hf | 1.0058 | 0.7946 | 0.7747 | 90 | 109.33 | 90 | 0.58424 | 7.77 | monoclinic | 2/m | 2/m | yes | no |  |  | 2 | Fe-Ga | intermetallic | AlB2 family | no | cell parameters determined and structure type assigned | Preparation et etude de composes intermetalliques fer-gallium a l'etat monocristallin | 1974 | 2007-07-01 | 529993
FeGa | FeGa | MnGa,hR78,166 | R-3m h | 166 | 166,h3fba | 1.24218 | 1.24218 | 0.77576 | 90 | 90 | 120 | 1.0366 | 7.84 | trigonal | -3m | -3m | yes | no |  |  | 2 | Fe-Ga | intermetallic |  | no | complete structure determined | Crystallographic, Electronic, and Magnetic Studies of z2-GaM (M= Cr, Mn or Fe): Trends in Itinerant Magnetism | 2004 | 2007-07-01 | 1813076
FeGa | FeGa | MnGa,hR78,166 | R-3m h | 166 | 166,h3fba | 1.2294 | 1.2294 | 0.7793 | 90 | 90 | 120 | 1.0201 | 7.97 | trigonal | -3m | -3m | yes | no |  |  | 2 | Fe-Ga | intermetallic |  | no | cell parameters determined and structure type assigned | Phase equilibria in the systems Gd-Fe-(Ga,Ge)-Sb at 500 °C. Crystallographic parameters of the compounds GdFe2Ge2 and GdFe0.52Ge2 | 2012 | 2014-07-01 | 1229762
FeGa | FeGa | MnGa,hR78,166 | R-3m h | 166 | 166,h3fba | 1.24368 | 1.24368 | 0.77642 | 90 | 90 | 120 | 1.04 | 7.82 | trigonal | -3m | -3m | yes | no |  |  | 2 | Fe-Ga | intermetallic |  | no | complete structure determined | Crystallographic, Electronic, and Magnetic Studies of z2-GaM (M= Cr, Mn or Fe): Trends in Itinerant Magnetism | 2004 | 2007-07-01 | 1813075
Fe3Ga4 | Fe3Ga4 | Fe3Ga4,mS42,12 | C12/m1 | 12 | 12,j3i4a | 1.009 | 0.7666 | 0.7866 | 90 | 106.67 | 90 | 0.58286 | 7.63 | monoclinic | 2/m | 2/m | yes | no |  |  | 2 | Fe-Ga | intermetallic |  | no | cell parameters determined and structure type assigned | Preparation et etude de composes intermetalliques fer-gallium a l'etat monocristallin | 1974 | 2007-07-01 | 529992
Fe3Ga4 | Fe3Ga4 | Fe3Ga4,mS42,12 | C12/m1 | 12 | 12,j3i4a | 0.979 | 0.7678 | 0.7617 | 90 | 106.4 | 90 | 0.54926 | 8.1 | monoclinic | 2/m | 2/m | yes | no |  |  | 2 | Fe-Ga | intermetallic |  | no | cell parameters determined and structure type assigned | Zum Aufbau einiger zu T5-Ga homologer und quasihomologer Systeme. II. Die Systeme Chrom-Gallium, Mangan-Gallium und Eisen-Gallium sowie einige Bemerkungen zum Aufbau der Systeme Vanadium-Antimon und Vanadium-Arsen | 1965 | 2007-07-01 | 261492
Fe3Ga4 | Fe3Ga4 | Fe3Ga4,mS42,12 | C12/m1 | 12 | 12,j3i4a | 1.0091 | 0.7666 | 0.7866 | 90 | 106.67 | 90 | 0.58292 | 7.63 | monoclinic | 2/m | 2/m | yes | no |  |  | 2 | Fe-Ga | intermetallic |  | no | complete structure determined | Structures cristallines des phases Fe3Ga4 et Cr3Ga4 | 1975 | 2007-07-01 | 1251707
Fe3Ga4 | Fe3Ga4 | Fe3Ga4,mS42,12 | C12/m1 | 12 | 12,j3i4a | 1.00979 | 0.7667 | 0.78733 | 90 | 106.298 | 90 | 0.5851 | 7.6 | monoclinic | 2/m | 2/m | yes | no | 294 |  | 2 | Fe-Ga | intermetallic |  | no | complete structure determined | Competing magnetic states, disorder, and the magnetic character of Fe3Ga4 | 2015 | 2017-07-01 | 1723215
FeGa3 | FeGa3 hp | FeGa3,tP8,131 | P42/mmc | 131 | 131,iba | 0.401 | 0.401 | 0.596 | 90 | 90 | 90 | 0.0958 | 9.18 | tetragonal | 4/mmm | 4/mmm | yes | no |  | 18 | 2 | Fe-Ga | intermetallic |  | no | complete structure determined | Pressure-induced disruption of the local environment of Fe-Fe dimers in FeGa3 accompanied by metallization | 2018 | 2021-07-01 | 1957897
FeGa3 | FeGa3 | FeGa3,tP20,136 | P42/mnm | 136 | 136,jgfc | 0.62665 | 0.62665 | 0.65586 | 90 | 90 | 90 | 0.25755 | 6.83 | tetragonal | 4/mmm | 4/mmm | yes | no |  |  | 2 | Fe-Ga | intermetallic |  | no | complete structure determined | On Fe-Fe dumbbells in the ideal and real structures of FeGa3 | 2018 | 2020-07-01 | 1534774
FeGa3 | FeGa3 | FeGa3,tP20,136 | P42/mnm | 136 | 136,jgfc | 0.62653 | 0.62653 | 0.65585 | 90 | 90 | 90 | 0.2574 | 6.84 | tetragonal | 4/mmm | 4/mmm | yes | no |  |  | 2 | Fe-Ga | intermetallic |  | no | complete structure determined | On Fe-Fe dumbbells in the ideal and real structures of FeGa3 | 2018 | 2020-07-01 | 1534772
FeGa3 | FeGa3 | IrIn3,tP16,136 | P42/mnm | 136 | 136,jfc | 0.625 | 0.625 | 0.656 | 90 | 90 | 90 | 0.25625 | 6.87 | tetragonal | 4/mmm | 4/mmm | yes | no |  |  | 2 | Fe-Ga | intermetallic |  | no | cell parameters determined and structure type assigned | Einige strukturelle Ergebnisse an metallischen Phasen III | 1958 | 2007-07-01 | 526967
FeGa3 | FeGa3 | IrIn3,tP16,136 | P42/mnm | 136 | 136,jfc | 0.62641 | 0.62641 | 0.6559 | 90 | 90 | 90 | 0.2574 | 6.84 | tetragonal | 4/mmm | 4/mmm | yes | no |  |  | 2 | Fe-Ga | intermetallic |  | no | cell parameters determined and structure type assigned | Structure refinements of the transition metal gallides FeGa3, CoGa3, CrGa4, MnGa4, and Rh2Ga9 | 2005 | 2008-07-01 | 1815318
FeGa3 | FeGa3 | IrIn3,tP16,136 | P42/mnm | 136 | 136,jfc | 0.62661 | 0.62661 | 0.65597 | 90 | 90 | 90 | 0.2576 | 6.83 | tetragonal | 4/mmm | 4/mmm | yes | no |  |  | 2 | Fe-Ga | intermetallic |  | no | cell parameters determined and structure type assigned | Phonon-drag effect in FeGa3 | 2014 | 2021-07-01 | 1248374
FeGa3 | FeGa3 | IrIn3,tP16,136 | P42/mnm | 136 | 136,jfc | 0.62654 | 0.62654 | 0.65581 | 90 | 90 | 90 | 0.2574 | 6.84 | tetragonal | 4/mmm | 4/mmm | yes | no | 300 |  | 2 | Fe-Ga | intermetallic |  | no | complete structure determined | Chemical pressure in the correlated narrow-gap semiconductor FeGa3 | 2019 | 2021-07-01 | 1149576
FeGa3 | FeGa3 | IrIn3,tP16,136 | P42/mnm | 136 | 136,jfc | 0.6261 | 0.6261 | 0.6559 | 90 | 90 | 90 | 0.2571 | 6.85 | tetragonal | 4/mmm | 4/mmm | yes | no |  |  | 2 | Fe-Ga | intermetallic |  | no | cell parameters determined and structure type assigned | Phase equilibria in the systems Gd-Fe-(Ga,Ge)-Sb at 500 °C. Crystallographic parameters of the compounds GdFe2Ge2 and GdFe0.52Ge2 | 2012 | 2014-07-01 | 1229761
FeGa3 | FeGa3 | IrIn3,tP16,136 | P42/mnm | 136 | 136,jfc | 0.6267 | 0.6267 | 0.656 | 90 | 90 | 90 | 0.2576 | 6.83 | tetragonal | 4/mmm | 4/mmm | yes | no |  |  | 2 | Fe-Ga | intermetallic |  | no | complete structure determined | High-pressure studies on the properties of FeGa3: Role of on-site Coulomb correlation | 2017 | 2019-07-01 | 1244006
FeGa3 | FeGa3 | IrIn3,tP16,136 | P42/mnm | 136 | 136,jfc | 0.62654 | 0.62654 | 0.65572 | 90 | 90 | 90 | 0.2574 | 6.84 | tetragonal | 4/mmm | 4/mmm | yes | no |  |  | 2 | Fe-Ga | intermetallic |  | no | cell parameters determined and structure type assigned | Intermetallic solid solution Fe1-xCoxGa3: Synthesis, structure, NQR study and electronic band structure calculations | 2012 | 2014-07-01 | 1934479
FeGa3 | FeGa3 | IrIn3,tP16,136 | P42/mnm | 136 | 136,jfc | 0.62528 | 0.62528 | 0.65462 | 90 | 90 | 90 | 0.2559 | 6.88 | tetragonal | 4/mmm | 4/mmm | yes | no | 1.5 |  | 2 | Fe-Ga | intermetallic |  | no | complete structure determined | Electronic correlations in FeGa3 and the effect of hole doping on its magnetic properties | 2014 | 2016-07-01 | 1235666
FeGa3 | FeGa3 | IrIn3,tP16,136 | P42/mnm | 136 | 136,jfc | 0.6263 | 0.6263 | 0.6558 | 90 | 90 | 90 | 0.2572 | 6.84 | tetragonal | 4/mmm | 4/mmm | yes | no |  |  | 2 | Fe-Ga | intermetallic |  | no | cell parameters determined and structure type assigned | Ferromagnetic instability in a doped band gap semiconductor FeGa3 | 2012 | 2020-07-01 | 1726997
FeGa3 | FeGa3 | IrIn3,tP16,136 | P42/mnm | 136 | 136,jfc | 0.62645 | 0.62645 | 0.6559 | 90 | 90 | 90 | 0.2574 | 6.84 | tetragonal | 4/mmm | 4/mmm | yes | no | 300 |  | 2 | Fe-Ga | intermetallic |  | no | complete structure determined | Electronic correlations in FeGa3 and the effect of hole doping on its magnetic properties | 2014 | 2016-07-01 | 1235667
FeGa3 | FeGa3 | IrIn3,tP16,136 | P42/mnm | 136 | 136,jfc | 0.62669 | 0.62669 | 0.65602 | 90 | 90 | 90 | 0.2576 | 6.83 | tetragonal | 4/mmm | 4/mmm | yes | no |  |  | 2 | Fe-Ga | intermetallic |  | no | complete structure determined | Structural and electronic properties of Fe(AlxGa1-x)3 system | 2016 | 2018-07-01 | 1949767
FeGa3 | FeGa3 | IrIn3,tP16,136 | P42/mnm | 136 | 136,jfc | 0.62653 | 0.62653 | 0.65585 | 90 | 90 | 90 | 0.2574 | 6.84 | tetragonal | 4/mmm | 4/mmm | yes | no |  |  | 2 | Fe-Ga | intermetallic |  | no | complete structure determined | On Fe-Fe dumbbells in the ideal and real structures of FeGa3 | 2018 | 2020-07-01 | 1534775
FeGa3 | FeGa3 | IrIn3,tP16,136 | P42/mnm | 136 | 136,jfc | 0.62652 | 0.62652 | 0.65586 | 90 | 90 | 90 | 0.2574 | 6.84 | tetragonal | 4/mmm | 4/mmm | yes | no | 295 |  | 2 | Fe-Ga | intermetallic |  | no | complete structure determined | Electronic correlations in FeGa3 and the effect of hole doping on its magnetic properties | 2014 | 2016-07-01 | 1235668
FeGa3 | FeGa3 | IrIn3,tP16,136 | P42/mnm | 136 | 136,jfc | 0.6256 | 0.6256 | 0.656 | 90 | 90 | 90 | 0.25674 | 6.86 | tetragonal | 4/mmm | 4/mmm | yes | no |  |  | 2 | Fe-Ga | intermetallic |  | no | cell parameters determined and structure type assigned | The 57Fe Mossbauer isomer shift in intermetallic compounds of iron | 1986 | 2007-07-01 | 456762
FeGa3 | FeGa3 | IrIn3,tP16,136 | P42/mnm | 136 | 136,jfc | 0.625 | 0.625 | 0.656 | 90 | 90 | 90 | 0.25625 | 6.87 | tetragonal | 4/mmm | 4/mmm | yes | no |  |  | 2 | Fe-Ga | intermetallic |  | no | cell parameters determined and structure type assigned | Zum Aufbau der Systeme Kobalt-Gallium, Palladium-Gallium, Palladium-Zinn und verwandter Legierungen | 1959 | 2007-07-01 | 261311
FeGa3 | FeGa3 | IrIn3,tP16,136 | P42/mnm | 136 | 136,jfc | 0.62702 | 0.62702 | 0.6556 | 90 | 90 | 90 | 0.2578 | 6.83 | tetragonal | 4/mmm | 4/mmm | yes | no |  |  | 2 | Fe-Ga | intermetallic |  | no | complete structure determined | On Fe-Fe dumbbells in the ideal and real structures of FeGa3 | 2018 | 2020-07-01 | 1534773
FeGa3 | FeGa3 | IrIn3,tP16,136 | P42/mnm | 136 | 136,jfc | 0.626 | 0.626 | 0.658 | 90 | 90 | 90 | 0.25785 | 6.83 | tetragonal | 4/mmm | 4/mmm | yes | no |  |  | 2 | Fe-Ga | intermetallic |  | no | cell parameters determined and structure type assigned | The system iron-gallium | 1965 | 2007-07-01 | 533840
FeGa3 | FeGa3 | IrIn3,tP16,136 | P42/mnm | 136 | 136,jfc | 0.62636 | 0.62636 | 0.6555 | 90 | 90 | 90 | 0.2572 | 6.84 | tetragonal | 4/mmm | 4/mmm | yes | no |  |  | 2 | Fe-Ga | intermetallic |  | no | cell parameters determined and structure type assigned | Pressure-induced disruption of the local environment of Fe-Fe dimers in FeGa3 accompanied by metallization | 2018 | 2021-07-01 | 1957896
FeGa3 | FeGa3 | IrIn3,tP16,136 | P42/mnm | 136 | 136,jfc | 0.62628 | 0.62628 | 0.65559 | 90 | 90 | 90 | 0.2571 | 6.85 | tetragonal | 4/mmm | 4/mmm | yes | no | 293 |  | 2 | Fe-Ga | intermetallic |  | no | complete structure determined | The crystal structure of FeGa3 | 1965 | 2015-07-01 | 1829987
FeGa3 | FeGa3 | IrIn3,tP16,136 | P42/mnm | 136 | 136,jfc | 0.62628 | 0.62628 | 0.65546 | 90 | 90 | 90 | 0.2571 | 6.85 | tetragonal | 4/mmm | 4/mmm | yes | no |  |  | 2 | Fe-Ga | intermetallic |  | no | complete structure determined | FeGa3 and RuGa3: Semiconducting Intermetallic Compounds | 2002 | 2007-07-01 | 1410053
Fe0.96Ge0.04 | Fe0.9Ge0.1 rt | W,cI2,229 | Im-3m | 229 | 229,a | 0.2876 | 0.2876 | 0.2876 | 90 | 90 | 90 | 0.0238 | 7.89 | cubic | m-3m | m-3m | yes | no |  |  | 2 | Fe-Ge | intermetallic | b.c.c. atom arrangement | no | cell parameters determined and type with fixed coordinates assigned | Structure, hyperfine interactions and magnetization studies of mechanically alloyed Fe50Ge50 and Fe62Ge38 | 2005 | 2014-07-01 | 1228369
Fe0.91Ge0.09 | Fe0.9Ge0.1 rt | W,cI2,229 | Im-3m | 229 | 229,a | 0.28817 | 0.28817 | 0.28817 | 90 | 90 | 90 | 0.0239 | 7.96 | cubic | m-3m | m-3m | yes | no |  |  | 2 | Fe-Ge | intermetallic | b.c.c. atom arrangement | no | cell parameters determined and type with fixed coordinates assigned | Short range ordering in Fe-Ge and Fe-Ga single crystals | 2009 | 2012-07-01 | 1823654
Fe0.9Ge0.1 | Fe0.9Ge0.1 rt | W,cI2,229 | Im-3m | 229 | 229,a | 0.28835 | 0.28835 | 0.28835 | 90 | 90 | 90 | 0.02398 | 7.97 | cubic | m-3m | m-3m | yes | no | 298 |  | 2 | Fe-Ge | intermetallic | b.c.c. atom arrangement | no | cell parameters determined and type with fixed coordinates assigned | Lattice spacings in some transition metal terminal solid solutions | 1963 | 2007-07-01 | 529703
Fe0.9Ge0.1 | Fe0.9Ge0.1 rt | W,cI2,229 | Im-3m | 229 | 229,a | 0.2881 | 0.2881 | 0.2881 | 90 | 90 | 90 | 0.0239 | 7.99 | cubic | m-3m | m-3m | yes | no |  |  | 2 | Fe-Ge | intermetallic | b.c.c. atom arrangement | no | cell parameters determined and type with fixed coordinates assigned | Mossbauer Spectroscopy of the Nanocrystalline Materials | 2008 | 2011-07-01 | 1928052
Fe0.9Ge0.1 | Fe0.9Ge0.1 rt | W,cI2,229 | Im-3m | 229 | 229,a | 0.2881 | 0.2881 | 0.2881 | 90 | 90 | 90 | 0.0239 | 7.99 | cubic | m-3m | m-3m | yes | no |  |  | 2 | Fe-Ge | intermetallic | b.c.c. atom arrangement | no | cell parameters determined and type with fixed coordinates assigned | Magnetic properties and hyperfine interaction parameters of the nanocrystalline and annealed Fe90Ge10 | 2007 | 2010-07-01 | 1819772
Fe0.88Ge0.12 | Fe0.9Ge0.1 rt | W,cI2,229 | Im-3m | 229 | 229,a | 0.28815 | 0.28815 | 0.28815 | 90 | 90 | 90 | 0.0239 | 8.03 | cubic | m-3m | m-3m | yes | no |  |  | 2 | Fe-Ge | intermetallic | b.c.c. atom arrangement | no | average structure determined | Proprietes magnetiques et structurales des solutions solides de substitution de germanium dans le fer a | 1962 | 2007-07-01 | 381482
Fe0.88Ge0.12 | Fe0.9Ge0.1 rt | W,cI2,229 | Im-3m | 229 | 229,a | 0.2887 | 0.2887 | 0.2887 | 90 | 90 | 90 | 0.02406 | 7.99 | cubic | m-3m | m-3m | yes | no |  |  | 2 | Fe-Ge | intermetallic | b.c.c. atom arrangement | no | cell parameters determined and type with fixed coordinates assigned | Etude cristallographique et magnetique de la solution solide ternaire aFe-(Ge+Si) | 1973 | 2007-07-01 | 527985
Fe0.85Ge0.15 | Fe0.9Ge0.1 rt | W,cI2,229 | Im-3m | 229 | 229,a | 0.29 | 0.29 | 0.29 | 90 | 90 | 90 | 0.02439 | 7.95 | cubic | m-3m | m-3m | yes | no |  |  | 2 | Fe-Ge | intermetallic | b.c.c. atom arrangement | no | cell parameters determined and type with fixed coordinates assigned | Magneto-optical properties of metallic ferromagnetic materials | 1983 | 2007-07-01 | 454925
Fe13Ge3 | Fe13Ge3 rt | Fe13Ge3,cP16,221 | Pm-3m | 221 | 221,gdcba | 0.5763 | 0.5763 | 0.5763 | 90 | 90 | 90 | 0.1914 | 8.19 | cubic | m-3m | m-3m | yes | no |  |  | 2 | Fe-Ge | intermetallic | b.c.c. atom arrangement | no | complete structure determined | Proprietes magnetiques et structurales des solutions solides de substitution de germanium dans le fer a | 1962 | 2007-07-01 | 1251658
Fe3.09Ge0.91 | Fe3Ge ht2 | Mg3Cd,hP8,194 | P63/mmc | 194 | 194,hd | 0.5185 | 0.5185 | 0.4232 | 90 | 90 | 120 | 0.0985 | 8.04 | hexagonal | 6/mmm | 6/mmm | yes | no |  |  | 2 | Fe-Ge | intermetallic | AlB2 family, close-packed structure | no | cell parameters determined and structure type assigned | Magnetization and X-Ray Studies on (Fe1-xNix)3Ge and (Fe1-xNix)3.4Ge | 1984 | 2007-07-01 | 382886
Fe3.05Ge0.95 | Fe3Ge ht2 | Mg3Cd,hP8,194 | P63/mmc | 194 | 194,hd | 0.5169 | 0.5169 | 0.4222 | 90 | 90 | 120 | 0.09769 | 8.14 | hexagonal | 6/mmm | 6/mmm | yes | no |  |  | 2 | Fe-Ge | intermetallic | AlB2 family, close-packed structure | no | cell parameters determined and structure type assigned | Magnetic properties of manganese, iron and germanium, tin compounds with D019 type of structure | 1967 | 2007-07-01 | 453999
Fe3Ge | Fe13Ge3 rt | BiF3,cF16,225 | Fm-3m | 225 | 225,cba | 0.576 | 0.576 | 0.576 | 90 | 90 | 90 | 0.1911 | 8.35 | cubic | m-3m | m-3m | yes | no |  |  | 2 | Fe-Ge | intermetallic | b.c.c. atom arrangement | no | cell parameters determined and type with fixed coordinates assigned | Magnetische Messungen in den Mischphasen (T/,T//2)3(Si,Ge); (T/,T//= Fe, Co, Ni) | 1975 | 2007-07-01 | 532505
Fe3Ge | Fe3Ge ht1 | Cu3Au,cP4,221 | Pm-3m | 221 | 221,ca | 0.3574 | 0.3574 | 0.3574 | 90 | 90 | 90 | 0.04565 | 8.73 | cubic | m-3m | m-3m | yes | no |  |  | 2 | Fe-Ge | intermetallic | close-packed structure | no | cell parameters determined and type with fixed coordinates assigned | Phase equilibriums in the Sc-Mn-Ge and Sc-Fe-Ge systems at 870 K | 1991 | 2007-07-01 | 526756
Fe3Ge | Fe3Ge ht1 | Cu3Au,cP4,221 | Pm-3m | 221 | 221,ca | 0.367 | 0.367 | 0.367 | 90 | 90 | 90 | 0.04943 | 8.07 | cubic | m-3m | m-3m | yes | no |  |  | 2 | Fe-Ge | intermetallic | close-packed structure | no | cell parameters determined and type with fixed coordinates assigned | Magnetische Messungen in den Mischphasen (T/,T//2)3(Si,Ge); (T/,T//= Fe, Co, Ni) | 1975 | 2007-07-01 | 532506
Fe3Ge | Fe3Ge ht1 | Cu3Au,cP4,221 | Pm-3m | 221 | 221,ca | 0.359 | 0.359 | 0.359 | 90 | 90 | 90 | 0.04627 | 8.62 | cubic | m-3m | m-3m | yes | no |  |  | 2 | Fe-Ge | intermetallic | close-packed structure | no | cell parameters determined and type with fixed coordinates assigned | Room temperature section of the phase diagram of the Cu-Fe-Ge ternary system | 1991 | 2007-07-01 | 261076
Fe3Ge | Fe3Ge ht1 | Cu3Au,cP4,221 | Pm-3m | 221 | 221,ca | 0.3665 | 0.3665 | 0.3665 | 90 | 90 | 90 | 0.04923 | 8.1 | cubic | m-3m | m-3m | yes | no |  |  | 2 | Fe-Ge | intermetallic | close-packed structure | no | cell parameters determined and type with fixed coordinates assigned | Magnetic and X-Ray Studies of Iron-Germanium System. II. Phase Diagram and Magnetism of Each Phase | 1965 | 2007-07-01 | 455423
Fe3Ge | Fe3Ge ht1 | Cu3Au,cP4,221 | Pm-3m | 221 | 221,ca | 0.366 | 0.366 | 0.366 | 90 | 90 | 90 | 0.04903 | 8.13 | cubic | m-3m | m-3m | yes | no |  |  | 2 | Fe-Ge | intermetallic | close-packed structure | no | cell parameters determined and type with fixed coordinates assigned | Magnetic Properties and Phase Transition of Fe3Ge | 1963 | 2007-07-01 | 455431
Fe3Ge | Fe3Ge ht1 | Cu3Au,cP4,221 | Pm-3m | 221 | 221,ca | 0.367 | 0.367 | 0.367 | 90 | 90 | 90 | 0.0494 | 8.07 | cubic | m-3m | m-3m | yes | no |  |  | 2 | Fe-Ge | intermetallic | close-packed structure | no | cell parameters determined and type with fixed coordinates assigned | Transition from positive to negative temperature dependence of the strength in Ni3Ge Fe3Ge solid solution | 1980 | 2019-07-01 | 1835218
Fe3Ge | Fe3Ge ht1 | Cu3Au,cP4,221 | Pm-3m | 221 | 221,ca | 0.3677 | 0.3677 | 0.3677 | 90 | 90 | 90 | 0.0497 | 8.02 | cubic | m-3m | m-3m | yes | no |  |  | 2 | Fe-Ge | intermetallic | close-packed structure | no | cell parameters determined and type with fixed coordinates assigned | Thermal stability and hyperfine interactions of mechanically alloyed Fe-Ge phases | 2007 | 2010-07-01 | 1819429
Fe3Ge | Fe3Ge ht2 | Mg3Cd,hP8,194 | P63/mmc | 194 | 194,hd | 0.5169 | 0.5169 | 0.4222 | 90 | 90 | 120 | 0.09769 | 8.16 | hexagonal | 6/mmm | 6/mmm | yes | no |  |  | 2 | Fe-Ge | intermetallic | AlB2 family, close-packed structure | no | cell parameters determined and structure type assigned | Magnetic Properties and Phase Transition of Fe3Ge | 1963 | 2007-07-01 | 455432
Fe3Ge | Fe3Ge ht2 | Mg3Cd,hP8,194 | P63/mmc | 194 | 194,hd | 0.5169 | 0.5169 | 0.4222 | 90 | 90 | 120 | 0.09769 | 8.16 | hexagonal | 6/mmm | 6/mmm | yes | no |  |  | 2 | Fe-Ge | intermetallic | AlB2 family, close-packed structure | no | complete structure determined | Contribution a l'etude cristallographique de la phase Fe3Ge de structure D019 | 1969 | 2007-07-01 | 529973
Fe3Ge | Fe3Ge ht2 | Mg3Cd,hP8,194 | P63/mmc | 194 | 194,hd | 0.516 | 0.516 | 0.421 | 90 | 90 | 120 | 0.0971 | 8.22 | hexagonal | 6/mmm | 6/mmm | yes | no |  |  | 2 | Fe-Ge | intermetallic | AlB2 family, close-packed structure | no | cell parameters determined and structure type assigned | Influence du manganese sur les proprietes magnetiques et structurales du germaniure de fer Fe3Ge | 1963 | 2007-07-01 | 557113
Fe3Ge | Fe3Ge ht2 | Mg3Cd,hP8,194 | P63/mmc | 194 | 194,hd | 0.5162 | 0.5162 | 0.4207 | 90 | 90 | 120 | 0.09708 | 8.21 | hexagonal | 6/mmm | 6/mmm | yes | no |  |  | 2 | Fe-Ge | intermetallic | AlB2 family, close-packed structure | no | complete structure determined | Etude magnetique et structurale des solutions solides de germanium dans le fer, dans le cobalt et dans le nickel et des germaniures du type M3Ge et M2Ge | 1963 | 2007-07-01 | 527925
Fe3Ge | Fe3Ge ht2 | Mg3Cd,hP8,194 | P63/mmc | 194 | 194,hd | 0.51614 | 0.51614 | 0.42138 | 90 | 90 | 120 | 0.0972 | 8.2 | hexagonal | 6/mmm | 6/mmm | yes | no | 70 |  | 2 | Fe-Ge | intermetallic | AlB2 family, close-packed structure | no | complete structure determined | Double symmetry breaking inTmFe4Ge2 compared to RFe4Ge2 (R= Y, Lu, Er, Ho, Dy) magnetic behaviour | 2014 | 2016-07-01 | 1606055
Fe3Ge | Fe3Ge ht2 | Mg3Cd,hP8,194 | P63/mmc | 194 | 194,hd | 0.51784 | 0.51784 | 0.4226 | 90 | 90 | 120 | 0.09814 | 8.13 | hexagonal | 6/mmm | 6/mmm | yes | no |  |  | 2 | Fe-Ge | intermetallic | AlB2 family, close-packed structure | no | cell parameters determined and structure type assigned | Phase equilibriums in the Sc-Mn-Ge and Sc-Fe-Ge systems at 870 K | 1991 | 2007-07-01 | 526762
Fe3Ge | Fe3Ge ht2 | Mg3Cd,hP8,194 | P63/mmc | 194 | 194,hd | 0.5186 | 0.5186 | 0.4221 | 90 | 90 | 120 | 0.0983 | 8.11 | hexagonal | 6/mmm | 6/mmm | yes | no |  |  | 2 | Fe-Ge | intermetallic | AlB2 family, close-packed structure | no | cell parameters determined and structure type assigned | Thermal stability and hyperfine interactions of mechanically alloyed Fe-Ge phases | 2007 | 2010-07-01 | 1819428
Fe3Ge | Fe3Ge ht2 | Mg3Cd,hP8,194 | P63/mmc | 194 | 194,hd | 0.5181 | 0.5181 | 0.4226 | 90 | 90 | 120 | 0.0982 | 8.12 | hexagonal | 6/mmm | 6/mmm | yes | no |  |  | 2 | Fe-Ge | intermetallic | AlB2 family, close-packed structure | no | cell parameters determined and structure type assigned | Phase equilibria in the systems (Ce,Yb)-Fe-Ge-Sb at 500 °C. Crystallographic parameters of the compounds CeFe2Ge2 and CeFe0.72Ge2 | 2013 | 2015-07-01 | 1234644
Fe3Ge | Fe3Ge ht2 | Mg3Cd,hP8,194 | P63/mmc | 194 | 194,hd | 0.5169 | 0.5169 | 0.4222 | 90 | 90 | 120 | 0.09769 | 8.16 | hexagonal | 6/mmm | 6/mmm | yes | no |  |  | 2 | Fe-Ge | intermetallic | AlB2 family, close-packed structure | no | cell parameters determined and structure type assigned | Magnetic and X-Ray Studies of Iron-Germanium System. II. Phase Diagram and Magnetism of Each Phase | 1965 | 2007-07-01 | 455424
Fe3Ge | Fe3Ge ht2 | Mg3Cd,hP8,194 | P63/mmc | 194 | 194,hd | 0.5169 | 0.5169 | 0.4222 | 90 | 90 | 120 | 0.0977 | 8.16 | hexagonal | 6/mmm | 6/mmm | yes | no |  |  | 2 | Fe-Ge | intermetallic | AlB2 family, close-packed structure | no | cell parameters determined and structure type assigned | Magnetization and X-Ray Studies on (Fe1-xNix)3Ge and (Fe1-xNix)3.4Ge | 1984 | 2007-07-01 | 382882
Fe3Ge | Fe3Ge ht2 | Mg3Cd,hP8,194 | P63/mmc | 194 | 194,hd | 0.5179 | 0.5179 | 0.4227 | 90 | 90 | 120 | 0.09819 | 8.12 | hexagonal | 6/mmm | 6/mmm | yes | no |  |  | 2 | Fe-Ge | intermetallic | AlB2 family, close-packed structure | no | cell parameters determined and structure type assigned | Magneto-optical properties of metallic ferromagnetic materials | 1983 | 2007-07-01 | 454975
Fe3Ge | Fe3Ge ht2 | Mg3Cd,hP8,194 | P63/mmc | 194 | 194,hd | 0.5185 | 0.5185 | 0.4219 | 90 | 90 | 120 | 0.0982 | 8.12 | hexagonal | 6/mmm | 6/mmm | yes | no |  |  | 2 | Fe-Ge | intermetallic | AlB2 family, close-packed structure | no | cell parameters determined and structure type assigned | Phase equilibria in the systems Gd-Fe-(Ga,Ge)-Sb at 500 °C. Crystallographic parameters of the compounds GdFe2Ge2 and GdFe0.52Ge2 | 2012 | 2014-07-01 | 1229752
Fe0.75Ge0.25 | Fe0.75Ge0.25 m1 | W,cI2,229 | Im-3m | 229 | 229,a | 0.2904 | 0.2904 | 0.2904 | 90 | 90 | 90 | 0.0245 | 8.14 | cubic | m-3m | m-3m | yes | no |  |  | 2 | Fe-Ge | intermetallic | b.c.c. atom arrangement | no | cell parameters determined and type with fixed coordinates assigned | Thermal stability and hyperfine interactions of mechanically alloyed Fe-Ge phases | 2007 | 2010-07-01 | 1819427
Fe2.8Ge1.2 | Fe3Ge ht1 | Cu3Au,cP4,221 | Pm-3m | 221 | 221,ca | 0.3666 | 0.3666 | 0.3666 | 90 | 90 | 90 | 0.0493 | 8.21 | cubic | m-3m | m-3m | yes | no |  |  | 2 | Fe-Ge | intermetallic | close-packed structure | no | cell parameters determined and type with fixed coordinates assigned | Phase equilibria in the systems Gd-Fe-(Ga,Ge)-Sb at 500 °C. Crystallographic parameters of the compounds GdFe2Ge2 and GdFe0.52Ge2 | 2012 | 2014-07-01 | 1229753
Fe2Ge | Fe1.75Ge | Co1.75Ge,hP6,194 | P63/mmc | 194 | 194,dca | 0.4058 | 0.4058 | 0.5038 | 90 | 90 | 120 | 0.07185 | 8.52 | hexagonal | 6/mmm | 6/mmm | yes | no |  |  | 2 | Fe-Ge | intermetallic | AlB2 family | no | cell parameters determined and type with fixed coordinates assigned | Mossbauer Effect of b Phase Fe2-xGe(0 <= x <= 0.32) Intermetallic Compound | 1989 | 2007-07-01 | 456726
Fe2Ge | Fe1.75Ge | Co1.75Ge,hP6,194 | P63/mmc | 194 | 194,dca | 0.3998 | 0.3998 | 0.501 | 90 | 90 | 120 | 0.06935 | 8.83 | hexagonal | 6/mmm | 6/mmm | yes | no |  |  | 2 | Fe-Ge | intermetallic | AlB2 family | no | cell parameters determined and type with fixed coordinates assigned | Phase equilibriums in the Sc-Mn-Ge and Sc-Fe-Ge systems at 870 K | 1991 | 2007-07-01 | 526755
Fe2Ge | Fe1.75Ge | Co1.75Ge,hP6,194 | P63/mmc | 194 | 194,dca | 0.401 | 0.401 | 0.5003 | 90 | 90 | 120 | 0.06967 | 8.78 | hexagonal | 6/mmm | 6/mmm | yes | no |  |  | 2 | Fe-Ge | intermetallic | AlB2 family | no | cell parameters determined and type with fixed coordinates assigned | Etude magnetique et structurale des solutions solides de germanium dans le fer, dans le cobalt et dans le nickel et des germaniures du type M3Ge et M2Ge | 1963 | 2007-07-01 | 527927
Fe1.95Ge | Fe1.75Ge | Co1.75Ge,hP6,194 | P63/mmc | 194 | 194,dca | 0.4044 | 0.4044 | 0.5027 | 90 | 90 | 120 | 0.0712 | 8.47 | hexagonal | 6/mmm | 6/mmm | yes | no |  |  | 2 | Fe-Ge | intermetallic | AlB2 family | no | cell parameters determined and type with fixed coordinates assigned | Magnetic properties of b-phase iron-germanium | 1978 | 2007-07-01 | 554325
Fe1.85Ge | Fe1.75Ge | Co1.75Ge,hP6,194 | P63/mmc | 194 | 194,dca | 0.4044 | 0.4044 | 0.5029 | 90 | 90 | 120 | 0.0712 | 8.2 | hexagonal | 6/mmm | 6/mmm | yes | no |  |  | 2 | Fe-Ge | intermetallic | AlB2 family | no | cell parameters determined and type with fixed coordinates assigned | Magnetic and X-Ray Studies of Iron-Germanium System. I. Partial Diagram of Phase with B82 and Its Variant Type of Structure | 1965 | 2007-07-01 | 558692
Fe1.85Ge | Fe1.75Ge | Co1.75Ge,hP6,194 | P63/mmc | 194 | 194,dca | 0.4036 | 0.4036 | 0.503 | 90 | 90 | 120 | 0.07096 | 8.23 | hexagonal | 6/mmm | 6/mmm | yes | no |  |  | 2 | Fe-Ge | intermetallic | AlB2 family | no | cell parameters determined and type with fixed coordinates assigned | Etude structurale des germaniures Fe(Co)2-xGe de type b et n, et de leurs alliages avec le gallium Fe(Co)2-xGe1-yGay | 1980 | 2007-07-01 | 450091
Fe1.82Ge | Fe1.75Ge | Co1.75Ge,hP6,194 | P63/mmc | 194 | 194,dca | 0.3974 | 0.3974 | 0.4992 | 90 | 90 | 120 | 0.06827 | 8.48 | hexagonal | 6/mmm | 6/mmm | yes | no |  |  | 2 | Fe-Ge | intermetallic | AlB2 family | no | cell parameters determined and type with fixed coordinates assigned | Magneto-optical properties of metallic ferromagnetic materials | 1983 | 2007-07-01 | 454901
Fe1.8Ge | Fe1.75Ge | Co1.75Ge,hP6,194 | P63/mmc | 194 | 194,dca | 0.404 | 0.404 | 0.5028 | 90 | 90 | 120 | 0.0711 | 8.09 | hexagonal | 6/mmm | 6/mmm | yes | no |  |  | 2 | Fe-Ge | intermetallic | AlB2 family | no | cell parameters determined and type with fixed coordinates assigned | Magnetic properties of b-phase iron-germanium | 1978 | 2007-07-01 | 554322
Fe1.8Ge | Fe1.75Ge | Co1.75Ge,hP6,194 | P63/mmc | 194 | 194,dca | 0.4044 | 0.4044 | 0.5029 | 90 | 90 | 120 | 0.0712 | 8.07 | hexagonal | 6/mmm | 6/mmm | yes | no |  |  | 2 | Fe-Ge | intermetallic | AlB2 family | no | cell parameters determined and type with fixed coordinates assigned | Magnetic and X-Ray Studies of Iron-Germanium System. I. Partial Diagram of Phase with B82 and Its Variant Type of Structure | 1965 | 2007-07-01 | 558693
Fe1.78Ge | Fe1.75Ge | Co1.75Ge,hP6,194 | P63/mmc | 194 | 194,dca | 0.4031 | 0.4031 | 0.5022 | 90 | 90 | 120 | 0.07067 | 8.08 | hexagonal | 6/mmm | 6/mmm | yes | no |  |  | 2 | Fe-Ge | intermetallic | AlB2 family | no | cell parameters determined and type with fixed coordinates assigned | Uber einige neue Vertreter des NiAs-Typs und ihre kristallchemische Bedeutung | 1942 | 2007-07-01 | 534696
Fe1.76Ge | Fe1.75Ge | Co1.75Ge,hP6,194 | P63/mmc | 194 | 194,dca | 0.402 | 0.402 | 0.5 | 90 | 90 | 120 | 0.07 | 8.11 | hexagonal | 6/mmm | 6/mmm | yes | no |  |  | 2 | Fe-Ge | intermetallic | AlB2 family | no | cell parameters determined and type with fixed coordinates assigned | Neutron Diffraction Study of Fe1.76Ge Single Crystals | 1964 | 2007-07-01 | 558719
Fe1.76Ge | Fe1.75Ge | Co1.75Ge,hP6,194 | P63/mmc | 194 | 194,dca | 0.4027 | 0.4027 | 0.5022 | 90 | 90 | 120 | 0.07053 | 8.05 | hexagonal | 6/mmm | 6/mmm | yes | no |  |  | 2 | Fe-Ge | intermetallic | AlB2 family | no | cell parameters determined and type with fixed coordinates assigned | Enthalpies of compounds with compositions close to M5Ge3 (M= Mn, Fe, Co, Ni) in temperature interval 500-1400 K | 1982 | 2007-07-01 | 531279
Fe1.75Ge | Fe1.75Ge | Co1.75Ge,hP6,194 | P63/mmc | 194 | 194,dca | 0.4039 | 0.4039 | 0.5018 | 90 | 90 | 120 | 0.0709 | 7.98 | hexagonal | 6/mmm | 6/mmm | yes | no |  |  | 2 | Fe-Ge | intermetallic | AlB2 family | no | cell parameters determined and type with fixed coordinates assigned | Magnetic and X-Ray Studies of Iron-Germanium System. I. Partial Diagram of Phase with B82 and Its Variant Type of Structure | 1965 | 2007-07-01 | 558694
Fe7Ge4 | Fe6.5Ge4 ht | Fe6.5Ge4,hP22,194 | P63/mmc | 194 | 194,h2gca | 0.7976 | 0.7976 | 0.4993 | 90 | 90 | 120 | 0.27508 | 8.23 | hexagonal | 6/mmm | 6/mmm | yes | no |  |  | 2 | Fe-Ge | intermetallic | AlB2 family | no | cell parameters determined and structure type assigned | Phase equilibriums in the Sc-Mn-Ge and Sc-Fe-Ge systems at 870 K | 1991 | 2007-07-01 | 526763
Fe1.7Ge | Fe1.75Ge | Co1.75Ge,hP6,194 | P63/mmc | 194 | 194,dca | 0.4015 | 0.4015 | 0.5018 | 90 | 90 | 120 | 0.0701 | 7.94 | hexagonal | 6/mmm | 6/mmm | yes | no |  |  | 2 | Fe-Ge | intermetallic | AlB2 family | no | cell parameters determined and type with fixed coordinates assigned | Magnetic and X-Ray Studies of Iron-Germanium System. I. Partial Diagram of Phase with B82 and Its Variant Type of Structure | 1965 | 2007-07-01 | 558695
Fe1.7Ge | Fe1.75Ge | Co1.75Ge,hP6,194 | P63/mmc | 194 | 194,dca | 0.4022 | 0.4022 | 0.5025 | 90 | 90 | 120 | 0.0704 | 7.9 | hexagonal | 6/mmm | 6/mmm | yes | no |  |  | 2 | Fe-Ge | intermetallic | AlB2 family | no | cell parameters determined and type with fixed coordinates assigned | Magnetic properties of b-phase iron-germanium | 1978 | 2007-07-01 | 554326
Fe1.7Ge | Fe1.75Ge | Co1.75Ge,hP6,194 | P63/mmc | 194 | 194,dca | 0.4014 | 0.4014 | 0.50214 | 90 | 90 | 120 | 0.0701 | 7.94 | hexagonal | 6/mmm | 6/mmm | yes | no |  |  | 2 | Fe-Ge | intermetallic | AlB2 family | no | cell parameters determined and type with fixed coordinates assigned | Phase equilibria in the systems (Ce,Yb)-Fe-Ge-Sb at 500 °C. Crystallographic parameters of the compounds CeFe2Ge2 and CeFe0.72Ge2 | 2013 | 2015-07-01 | 1234633
Fe1.7Ge | Fe1.75Ge | Co1.75Ge,hP6,194 | P63/mmc | 194 | 194,dca | 0.4017 | 0.4017 | 0.5005 | 90 | 90 | 120 | 0.06994 | 7.96 | hexagonal | 6/mmm | 6/mmm | yes | no |  |  | 2 | Fe-Ge | intermetallic | AlB2 family | no | cell parameters determined and type with fixed coordinates assigned | Kristallstruktur von Mn5Ge3 und einiger ternarer Phasen mit zwei Ubergangselementen | 1953 | 2007-07-01 | 532975
Fe1.7Ge | Fe1.75Ge | Co1.75Ge,hP6,194 | P63/mmc | 194 | 194,dca | 0.40256 | 0.40256 | 0.5021 | 90 | 90 | 120 | 0.0705 | 7.9 | hexagonal | 6/mmm | 6/mmm | yes | no |  |  | 2 | Fe-Ge | intermetallic | AlB2 family | no | cell parameters determined and type with fixed coordinates assigned | Phase equilibria in the systems Gd-Fe-(Ga,Ge)-Sb at 500 °C. Crystallographic parameters of the compounds GdFe2Ge2 and GdFe0.52Ge2 | 2012 | 2014-07-01 | 1229754
Fe1.67Ge | Fe1.75Ge | Co1.75Ge,hP6,194 | P63/mmc | 194 | 194,dca | 0.4021 | 0.4021 | 0.5027 | 90 | 90 | 120 | 0.0704 | 7.83 | hexagonal | 6/mmm | 6/mmm | yes | no |  |  | 2 | Fe-Ge | intermetallic | AlB2 family | no | cell parameters determined and type with fixed coordinates assigned | Magnetic Properties of Intermetallic Compounds in Iron-Germanium System: Fe1.67Ge and FeGe2 | 1961 | 2007-07-01 | 558764
Fe1.67Ge | Fe1.75Ge | Co1.75Ge,hP6,194 | P63/mmc | 194 | 194,dca | 0.3997 | 0.3997 | 0.5008 | 90 | 90 | 120 | 0.0693 | 7.95 | hexagonal | 6/mmm | 6/mmm | yes | no |  |  | 2 | Fe-Ge | intermetallic | AlB2 family | no | cell parameters determined and type with fixed coordinates assigned | Structure, hyperfine interactions and magnetization studies of mechanically alloyed Fe50Ge50 and Fe62Ge38 | 2005 | 2014-07-01 | 1228370
Fe1.67Ge | Fe1.75Ge | Co1.75Ge,hP6,194 | P63/mmc | 194 | 194,dca | 0.4021 | 0.4021 | 0.5027 | 90 | 90 | 120 | 0.07039 | 7.83 | hexagonal | 6/mmm | 6/mmm | yes | no |  |  | 2 | Fe-Ge | intermetallic | AlB2 family | no | cell parameters determined and type with fixed coordinates assigned | Magnetic Properties of (Fe,Co)1.67Ge and (Fe,Ni)1.67Ge | 1963 | 2007-07-01 | 455440
Fe1.67Ge | Fe1.75Ge | Co1.75Ge,hP6,194 | P63/mmc | 194 | 194,dca | 0.4008 | 0.4008 | 0.5009 | 90 | 90 | 120 | 0.0697 | 7.9 | hexagonal | 6/mmm | 6/mmm | yes | no |  |  | 2 | Fe-Ge | intermetallic | AlB2 family | no | cell parameters determined and type with fixed coordinates assigned | Magnetic properties of b-phase iron-germanium | 1978 | 2007-07-01 | 554323
Fe1.67Ge | Fe1.75Ge | Co1.75Ge,hP6,194 | P63/mmc | 194 | 194,dca | 0.402 | 0.402 | 0.5024 | 90 | 90 | 120 | 0.07031 | 7.83 | hexagonal | 6/mmm | 6/mmm | yes | no |  |  | 2 | Fe-Ge | intermetallic | AlB2 family | no | cell parameters determined and type with fixed coordinates assigned | Investigations of crystal and magnetic properties of the Mn5-xFexGe3 intermetallic compounds | 1981 | 2007-07-01 | 454680
Fe1.67Ge | Fe1.75Ge | Fe1.67Ge,hP10,194 | P63/mmc | 194 | 194,hca | 0.4023 | 0.4023 | 0.5104 | 90 | 90 | 120 | 0.0715 | 7.7 | hexagonal | 6/mmm | 6/mmm | yes | no |  |  | 2 | Fe-Ge | intermetallic | AlB2 family | no | complete structure determined | A magnetic and structural study of Mn, Co, and Ni substituted Fe3Ge2 hexagonal germanides | 1998 | 2021-07-01 | 1430761
Fe1.67Ge | Fe1.75Ge | Fe1.67Ge,hP10,194 | P63/mmc | 194 | 194,hca | 0.40186 | 0.40186 | 0.50387 | 90 | 90 | 120 | 0.0705 | 7.82 | hexagonal | 6/mmm | 6/mmm | yes | no | 773 |  | 2 | Fe-Ge | intermetallic | AlB2 family | no | complete structure determined | A magnetic and structural study of Mn, Co, and Ni substituted Fe3Ge2 hexagonal germanides | 1998 | 2021-07-01 | 1430762
Fe6.5Ge4 | Fe6.5Ge4 ht | Fe6.5Ge4,hP22,194 | P63/mmc | 194 | 194,h2gca | 0.7976 | 0.7976 | 0.4993 | 90 | 90 | 120 | 0.27508 | 7.89 | hexagonal | 6/mmm | 6/mmm | yes | no |  |  | 2 | Fe-Ge | intermetallic | AlB2 family | no | complete structure determined | Etude structurale des germaniures Fe(Co)2-xGe de type b et n, et de leurs alliages avec le gallium Fe(Co)2-xGe1-yGay | 1980 | 2007-07-01 | 1250518
Fe6.5Ge4 | Fe6.5Ge4 ht | Fe6.5Ge4,hP22,194 | P63/mmc | 194 | 194,h2gca | 0.79723 | 0.79723 | 0.49923 | 90 | 90 | 120 | 0.2748 | 7.9 | hexagonal | 6/mmm | 6/mmm | yes | no |  |  | 2 | Fe-Ge | intermetallic | AlB2 family | no | cell parameters determined and structure type assigned | Formation of clathrates Ba-M-Ge (M= Mn, Fe, Co) | 2009 | 2012-07-01 | 1929953
Fe1.79Ge1.11 | Fe1.75Ge | Co1.75Ge,hP6,194 | P63/mmc | 194 | 194,dca | 0.3992 | 0.3992 | 0.4995 | 90 | 90 | 120 | 0.0689 | 8.7 | hexagonal | 6/mmm | 6/mmm | yes | no |  |  | 2 | Fe-Ge | intermetallic | AlB2 family | no | cell parameters determined and type with fixed coordinates assigned | Magnetic and X-Ray Studies of Iron-Germanium System. I. Partial Diagram of Phase with B82 and Its Variant Type of Structure | 1965 | 2007-07-01 | 558699
Fe1.6Ge | Fe1.75Ge | Co1.75Ge,hP6,194 | P63/mmc | 194 | 194,dca | 0.3999 | 0.3999 | 0.5007 | 90 | 90 | 120 | 0.0693 | 7.76 | hexagonal | 6/mmm | 6/mmm | yes | no |  |  | 2 | Fe-Ge | intermetallic | AlB2 family | no | cell parameters determined and type with fixed coordinates assigned | Magnetic and X-Ray Studies of Iron-Germanium System. I. Partial Diagram of Phase with B82 and Its Variant Type of Structure | 1965 | 2007-07-01 | 558696
Fe1.6Ge | Fe1.75Ge | Fe1.6Ge,hP14,194 | P63/mmc | 194 | 194,h2a | 0.3998 | 0.3998 | 0.501 | 90 | 90 | 120 | 0.06935 | 7.76 | hexagonal | 6/mmm | 6/mmm | yes | no |  |  | 2 | Fe-Ge | intermetallic | AlB2 family | no | complete structure determined | Etude structurale des germaniures Fe(Co)2-xGe de type b et n, et de leurs alliages avec le gallium Fe(Co)2-xGe1-yGay | 1980 | 2007-07-01 | 1251809
Fe1.56Ge | Fe1.75Ge | Co1.75Ge,hP6,194 | P63/mmc | 194 | 194,dca | 0.3993 | 0.3993 | 0.4977 | 90 | 90 | 120 | 0.0687 | 7.72 | hexagonal | 6/mmm | 6/mmm | yes | no |  |  | 2 | Fe-Ge | intermetallic | AlB2 family | no | cell parameters determined and type with fixed coordinates assigned | Homogeneity region and structure of the hexagonal b phase of the Fe-Ge system | 1964 | 2007-07-01 | 544991
Fe1.55Ge | Fe1.75Ge | Co1.75Ge,hP6,194 | P63/mmc | 194 | 194,dca | 0.3988 | 0.3988 | 0.5005 | 90 | 90 | 120 | 0.0689 | 7.67 | hexagonal | 6/mmm | 6/mmm | yes | no |  |  | 2 | Fe-Ge | intermetallic | AlB2 family | no | cell parameters determined and type with fixed coordinates assigned | Magnetic properties of b-phase iron-germanium | 1978 | 2007-07-01 | 554324
Fe1.5Ge | Fe1.75Ge | Co1.75Ge,hP6,194 | P63/mmc | 194 | 194,dca | 0.3992 | 0.3992 | 0.4999 | 90 | 90 | 120 | 0.069 | 7.53 | hexagonal | 6/mmm | 6/mmm | yes | no |  |  | 2 | Fe-Ge | intermetallic | AlB2 family | no | cell parameters determined and type with fixed coordinates assigned | Magnetic and X-Ray Studies of Iron-Germanium System. I. Partial Diagram of Phase with B82 and Its Variant Type of Structure | 1965 | 2007-07-01 | 558697
Fe1.5Ge | Fe1.75Ge | Co1.75Ge,hP6,194 | P63/mmc | 194 | 194,dca | 0.401 | 0.401 | 0.5003 | 90 | 90 | 120 | 0.06967 | 7.45 | hexagonal | 6/mmm | 6/mmm | yes | no |  |  | 2 | Fe-Ge | intermetallic | AlB2 family | no | cell parameters determined and type with fixed coordinates assigned | Etudes magnetiques et structurales de phases semi-metalliques. Les germaniures de structure B82 | 1964 | 2007-07-01 | 525640
Fe1.5Ge | Fe1.75Ge | Co1.75Ge,hP6,194 | P63/mmc | 194 | 194,dca | 0.3994 | 0.3994 | 0.5004 | 90 | 90 | 120 | 0.0691 | 7.51 | hexagonal | 6/mmm | 6/mmm | yes | no |  |  | 2 | Fe-Ge | intermetallic | AlB2 family | no | cell parameters determined and type with fixed coordinates assigned | Atomic disorder, magnetic order and phase transitions of TbFe6Ge6 studied by X-ray, neutron diffraction and magnetic measurements (I) | 1998 | 2017-07-01 | 1944644
Fe1.5Ge | Fe1.75Ge | Co1.75Ge,hP6,194 | P63/mmc | 194 | 194,dca | 0.3989 | 0.3989 | 0.5015 | 90 | 90 | 120 | 0.0691 | 7.51 | hexagonal | 6/mmm | 6/mmm | yes | no |  |  | 2 | Fe-Ge | intermetallic | AlB2 family | no | cell parameters determined and type with fixed coordinates assigned | Thermal stability and hyperfine interactions of mechanically alloyed Fe-Ge phases | 2007 | 2010-07-01 | 1819430
Fe6Ge4 | Fe6.5Ge4 ht | Fe6.5Ge4,hP22,194 | P63/mmc | 194 | 194,h2gca | 0.796 | 0.796 | 0.499 | 90 | 90 | 120 | 0.27381 | 7.59 | hexagonal | 6/mmm | 6/mmm | yes | no |  |  | 2 | Fe-Ge | intermetallic | AlB2 family | no | cell parameters determined and structure type assigned | Einige Strukturdaten metallischer Phasen 13. Mitteilung | 1968 | 2007-07-01 | 529009
Fe6Ge4 | Fe6.5Ge4 ht | Fe6.5Ge4,hP22,194 | P63/mmc | 194 | 194,h2gca | 0.796 | 0.796 | 0.499 | 90 | 90 | 120 | 0.27381 | 7.59 | hexagonal | 6/mmm | 6/mmm | yes | no |  |  | 2 | Fe-Ge | intermetallic | AlB2 family | no | cell parameters determined and structure type assigned | Strukturuntersuchungen in einigen Mischungen T-B3-B4 (T= Mn, Fe, Co, Ir, Ni, Pd; B3= Al, Ga, Tl; B4= Si, Ge) | 1969 | 2007-07-01 | 251026
Fe1.5Ge | Fe6.5Ge4 ht | Fe1.6Ge,hP14,194 | P63/mmc | 194 | 194,h2a | 0.401 | 0.401 | 0.51 | 90 | 90 | 120 | 0.071 | 7.31 | hexagonal | 6/mmm | 6/mmm | yes | no |  |  | 2 | Fe-Ge | intermetallic | AlB2 family | no | cell parameters determined and structure type assigned | Influence respective du fer et du manganese sur les proprietes magnetiques de Mn5Ge3 et de Fe3Ge2 | 1964 | 2007-07-01 | 381955
Fe1.5Ge | Fe1.75Ge | Fe1.6Ge,hP14,194 | P63/mmc | 194 | 194,h2a | 0.4082 | 0.4082 | 0.4938 | 90 | 90 | 120 | 0.07126 | 7.29 | hexagonal | 6/mmm | 6/mmm | yes | no |  |  | 2 | Fe-Ge | intermetallic | AlB2 family | no | cell parameters determined and structure type assigned | Room temperature section of the phase diagram of the Cu-Fe-Ge ternary system | 1991 | 2007-07-01 | 261075
Fe1.45Ge | Fe1.75Ge | Co1.75Ge,hP6,194 | P63/mmc | 194 | 194,dca | 0.3992 | 0.3992 | 0.4999 | 90 | 90 | 120 | 0.069 | 7.39 | hexagonal | 6/mmm | 6/mmm | yes | no |  |  | 2 | Fe-Ge | intermetallic | AlB2 family | no | cell parameters determined and type with fixed coordinates assigned | Magnetic and X-Ray Studies of Iron-Germanium System. I. Partial Diagram of Phase with B82 and Its Variant Type of Structure | 1965 | 2007-07-01 | 558698
Fe5.8Ge4.2 | Fe6.5Ge4 ht | Fe6.5Ge4,hP22,194 | P63/mmc | 194 | 194,h2gca | 0.79805 | 0.79805 | 0.49916 | 90 | 90 | 120 | 0.27532 | 7.59 | hexagonal | 6/mmm | 6/mmm | yes | no |  |  | 2 | Fe-Ge | intermetallic | AlB2 family | no | cell parameters determined and structure type assigned | The Partial Equilibrium Diagram of the Fe-Ge System in the Range 40-72 at.% Ge, and the Crystallisation of some Iron Germanides by Chemical Transport Reactions | 1967 | 2007-07-01 | 452743
Fe1.35Ge | Fe1.75Ge | Co1.75Ge,hP6,194 | P63/mmc | 194 | 194,dca | 0.3992 | 0.3992 | 0.4992 | 90 | 90 | 120 | 0.0689 | 7.13 | hexagonal | 6/mmm | 6/mmm | yes | no |  |  | 2 | Fe-Ge | intermetallic | AlB2 family | no | cell parameters determined and type with fixed coordinates assigned | Magnetic and X-Ray Studies of Iron-Germanium System. I. Partial Diagram of Phase with B82 and Its Variant Type of Structure | 1965 | 2007-07-01 | 558700
Fe1.35Ge | Fe1.35Ge | Fe1.35Ge,hP24,187 | P-6m2 | 187 | 187,nk2j2hfeba | 0.7954 | 0.7954 | 0.4976 | 90 | 90 | 120 | 0.2726 | 7.21 | hexagonal | 6/mmm | -62m | no | yes | 170 |  | 2 | Fe-Ge | intermetallic |  | no | average structure determined | The influence of the incommensurately modulated structure on the physical properties of Fe1.35Ge | 2019 | 2021-07-01 | 1049162
Fe1.35Ge | Fe1.35Ge | Fe1.35Ge,hP24,187 | P-6m2 | 187 | 187,nk2j2hfeba | 0.7957 | 0.7957 | 0.4971 | 90 | 90 | 120 | 0.2726 | 7.21 | hexagonal | 6/mmm | -62m | no | yes | 90 |  | 2 | Fe-Ge | intermetallic |  | no | average structure determined | The influence of the incommensurately modulated structure on the physical properties of Fe1.35Ge | 2019 | 2021-07-01 | 1049163
Fe1.35Ge | Fe1.35Ge | Fe1.35Ge,hP24,187 | P-6m2 | 187 | 187,nk2j2hfeba | 0.7968 | 0.7968 | 0.4987 | 90 | 90 | 120 | 0.2742 | 7.17 | hexagonal | 6/mmm | -62m | no | yes | 250 |  | 2 | Fe-Ge | intermetallic |  | no | average structure determined | The influence of the incommensurately modulated structure on the physical properties of Fe1.35Ge | 2019 | 2021-07-01 | 1049161
Fe1.3Ge | Fe1.75Ge | Co1.75Ge,hP6,194 | P63/mmc | 194 | 194,dca | 0.3992 | 0.3992 | 0.4989 | 90 | 90 | 120 | 0.0689 | 7 | hexagonal | 6/mmm | 6/mmm | yes | no |  |  | 2 | Fe-Ge | intermetallic | AlB2 family | no | cell parameters determined and type with fixed coordinates assigned | Magnetic and X-Ray Studies of Iron-Germanium System. I. Partial Diagram of Phase with B82 and Its Variant Type of Structure | 1965 | 2007-07-01 | 558701
Fe6Ge5 | Fe6Ge5 rt | Fe6Ge5,mS44,12 | C12/m1 | 12 | 12,j2i5hf | 0.9965 | 0.7826 | 0.7801 | 90 | 109.67 | 90 | 0.5729 | 8.09 | monoclinic | 2/m | 2/m | yes | no |  |  | 2 | Fe-Ge | intermetallic | AlB2 family | no | complete structure determined | Determination de la structure cristalline de Fe6Ge5-x | 1973 | 2007-07-01 | 308409
Fe6Ge5 | Fe6Ge5 rt | Fe6Ge5,mS44,12 | C12/m1 | 12 | 12,j2i5hf | 0.9965 | 0.7826 | 0.7801 | 90 | 109.67 | 90 | 0.57287 | 8.09 | monoclinic | 2/m | 2/m | yes | no |  |  | 2 | Fe-Ge | intermetallic | AlB2 family | no | complete structure determined | Structures cristallines des phases Fe6Ge5 et Fe6Ga5 | 1974 | 2007-07-01 | 1251150
Fe6Ge5 | Fe6Ge5 rt | Fe6Ge5,mS44,12 | C12/m1 | 12 | 12,j2i5hf | 0.9953 | 0.7832 | 0.7672 | 90 | 107.83 | 90 | 0.5693 | 8.14 | monoclinic | 2/m | 2/m | yes | no |  |  | 2 | Fe-Ge | intermetallic | AlB2 family | no | cell parameters determined and structure type assigned | Preparation et etude du germaniure Fe6Ge5 X a l'etat monocristallin | 1972 | 2007-07-01 | 308089
Fe6Ge5 | Fe6Ge5 rt | Fe6Ge5,mS44,12 | C12/m1 | 12 | 12,j2i5hf | 0.9965 | 0.7826 | 0.7801 | 90 | 109.67 | 90 | 0.57287 | 8.09 | monoclinic | 2/m | 2/m | yes | no |  |  | 2 | Fe-Ge | intermetallic | AlB2 family | no | cell parameters determined and structure type assigned | Phase equilibriums in the Sc-Mn-Ge and Sc-Fe-Ge systems at 870 K | 1991 | 2007-07-01 | 526753
FeGe | FeGe ht2 | CoGe,mS16,12 | C12/m1 | 12 | 12,i3ca | 1.185 | 0.39415 | 0.49401 | 90 | 103.498 | 90 | 0.22436 | 7.6 | monoclinic | 2/m | 2/m | yes | no | 396 |  | 2 | Fe-Ge | intermetallic |  | no | complete structure determined | Magnetic structures of monoclinic FeGe | 1983 | 2007-07-01 | 455804
FeGe | FeGe ht2 | CoGe,mS16,12 | C12/m1 | 12 | 12,i3ca | 1.1824 | 0.39309 | 0.49265 | 90 | 103.515 | 90 | 0.22264 | 7.66 | monoclinic | 2/m | 2/m | yes | no | 150 |  | 2 | Fe-Ge | intermetallic |  | no | complete structure determined | Magnetic structures of monoclinic FeGe | 1983 | 2007-07-01 | 455806
FeGe | FeGe ht2 | CoGe,mS16,12 | C12/m1 | 12 | 12,i3ca | 1.1815 | 0.39283 | 0.49224 | 90 | 103.514 | 90 | 0.22214 | 7.68 | monoclinic | 2/m | 2/m | yes | no | 20 |  | 2 | Fe-Ge | intermetallic |  | no | complete structure determined | Magnetic structures of monoclinic FeGe | 1983 | 2007-07-01 | 455803
FeGe | FeGe ht2 | CoGe,mS16,12 | C12/m1 | 12 | 12,i3ca | 1.1831 | 0.3933 | 0.4925 | 90 | 103.44 | 90 | 0.22289 | 7.66 | monoclinic | 2/m | 2/m | yes | no |  |  | 2 | Fe-Ge | intermetallic |  | no | cell parameters determined and structure type assigned | Structures magnetiques de FeGe monoclinique | 1983 | 2007-07-01 | 533613
FeGe | FeGe ht2 | CoGe,mS16,12 | C12/m1 | 12 | 12,i3ca | 1.1838 | 0.39371 | 0.49336 | 90 | 103.514 | 90 | 0.22358 | 7.63 | monoclinic | 2/m | 2/m | yes | no |  |  | 2 | Fe-Ge | intermetallic |  | no | cell parameters determined and structure type assigned | The Partial Equilibrium Diagram of the Fe-Ge System in the Range 40-72 at.% Ge, and the Crystallisation of some Iron Germanides by Chemical Transport Reactions | 1967 | 2007-07-01 | 452741
FeGe | FeGe ht2 | CoGe,mS16,12 | C12/m1 | 12 | 12,i3ca | 1.1841 | 0.39376 | 0.49354 | 90 | 103.508 | 90 | 0.22375 | 7.63 | monoclinic | 2/m | 2/m | yes | no | 295 |  | 2 | Fe-Ge | intermetallic |  | no | complete structure determined | Magnetic structures of monoclinic FeGe | 1983 | 2007-07-01 | 455805
FeGe | FeGe ht1 | CoSn,hP6,191 | P6/mmm | 191 | 191,fda | 0.5 | 0.5 | 0.405 | 90 | 90 | 120 | 0.0877 | 7.3 | hexagonal | 6/mmm | 6/mmm | yes | no |  |  | 2 | Fe-Ge | intermetallic | AlB2 family | no | cell parameters determined and type with fixed coordinates assigned | On the Neutron Diffraction Study of FeGe | 1966 | 2007-07-01 | 314415
FeGe | FeGe ht1 | CoSn,hP6,191 | P6/mmm | 191 | 191,fda | 0.5003 | 0.5003 | 0.4055 | 90 | 90 | 120 | 0.0879 | 7.28 | hexagonal | 6/mmm | 6/mmm | yes | no |  |  | 2 | Fe-Ge | intermetallic | AlB2 family | no | cell parameters determined and type with fixed coordinates assigned | A New Intermetallic Compound FeGe | 1963 | 2007-07-01 | 383187
FeGe | FeGe ht1 | CoSn,hP6,191 | P6/mmm | 191 | 191,fda | 0.5 | 0.5 | 0.4054 | 90 | 90 | 120 | 0.08777 | 7.29 | hexagonal | 6/mmm | 6/mmm | yes | no |  |  | 2 | Fe-Ge | intermetallic | AlB2 family | no | cell parameters determined and type with fixed coordinates assigned | The 57Fe Mossbauer isomer shift in intermetallic compounds of iron | 1986 | 2007-07-01 | 456752
FeGe | FeGe ht1 | CoSn,hP6,191 | P6/mmm | 191 | 191,fda | 0.49851 | 0.49851 | 0.40482 | 90 | 90 | 120 | 0.0871 | 7.35 | hexagonal | 6/mmm | 6/mmm | yes | no |  |  | 2 | Fe-Ge | intermetallic | AlB2 family | no | cell parameters determined and type with fixed coordinates assigned | Flat bands in the CoSn-type compounds | 2020 | 2022-07-01 | 1962300
FeGe | FeGe ht1 | CoSn,hP6,191 | P6/mmm | 191 | 191,fda | 0.5008 | 0.5008 | 0.4055 | 90 | 90 | 120 | 0.08807 | 7.26 | hexagonal | 6/mmm | 6/mmm | yes | no |  |  | 2 | Fe-Ge | intermetallic | AlB2 family | no | cell parameters determined and type with fixed coordinates assigned | Magnetic and X-Ray Studies of Iron-Germanium System. II. Phase Diagram and Magnetism of Each Phase | 1965 | 2007-07-01 | 455425
FeGe | FeGe ht1 | CoSn,hP6,191 | P6/mmm | 191 | 191,fda | 0.50155 | 0.50155 | 0.40568 | 90 | 90 | 120 | 0.0884 | 7.24 | hexagonal | 6/mmm | 6/mmm | yes | no |  |  | 2 | Fe-Ge | intermetallic | AlB2 family | no | cell parameters determined and type with fixed coordinates assigned | Phase equilibria in the systems (Ce,Yb)-Fe-Ge-Sb at 500 °C. Crystallographic parameters of the compounds CeFe2Ge2 and CeFe0.72Ge2 | 2013 | 2015-07-01 | 1234637
FeGe | FeGe ht1 | CoSn,hP6,191 | P6/mmm | 191 | 191,fda | 0.5002 | 0.5002 | 0.4053 | 90 | 90 | 120 | 0.0878 | 7.29 | hexagonal | 6/mmm | 6/mmm | yes | no |  |  | 2 | Fe-Ge | intermetallic | AlB2 family | no | cell parameters determined and type with fixed coordinates assigned | Standard molar enthalpy of formation of FeGe(s) and FeGe2(s) intermetallic compounds | 2014 | 2016-07-01 | 1942994
FeGe | FeGe ht1 | CoSn,hP6,191 | P6/mmm | 191 | 191,fda | 0.5002 | 0.5002 | 0.4059 | 90 | 90 | 120 | 0.088 | 7.28 | hexagonal | 6/mmm | 6/mmm | yes | no |  |  | 2 | Fe-Ge | intermetallic | AlB2 family | no | cell parameters determined and type with fixed coordinates assigned | Structures of the ternary iron germanium pnictides FeGe1-xPnx (Pn= P, As, Sb) | 2000 | 2007-07-01 | 1804672
FeGe | FeGe ht1 | CoSn,hP6,191 | P6/mmm | 191 | 191,fda | 0.5076 | 0.5076 | 0.4113 | 90 | 90 | 120 | 0.0918 | 6.97 | hexagonal | 6/mmm | 6/mmm | yes | no |  |  | 2 | Fe-Ge | intermetallic | AlB2 family | no | cell parameters determined and type with fixed coordinates assigned | Room temperature section of the phase diagram of the Cu-Fe-Ge ternary system | 1991 | 2007-07-01 | 261074
FeGe | FeGe ht1 | CoSn,hP6,191 | P6/mmm | 191 | 191,fda | 0.50029 | 0.50029 | 0.40551 | 90 | 90 | 120 | 0.0879 | 7.28 | hexagonal | 6/mmm | 6/mmm | yes | no |  |  | 2 | Fe-Ge | intermetallic | AlB2 family | no | cell parameters determined and type with fixed coordinates assigned | The Partial Equilibrium Diagram of the Fe-Ge System in the Range 40-72 at.% Ge, and the Crystallisation of some Iron Germanides by Chemical Transport Reactions | 1967 | 2007-07-01 | 452740
FeGe | FeGe rt | FeSi,cP8,198 | P213 | 198 | 198,a2 | 0.4747 | 0.4747 | 0.4747 | 90 | 90 | 90 | 0.107 | 7.98 | cubic | m-3 | 23 | no | yes |  |  | 2 | Fe-Ge | intermetallic |  | no | cell parameters determined and structure type assigned | Structure, hyperfine interactions and magnetization studies of mechanically alloyed Fe50Ge50 and Fe62Ge38 | 2005 | 2014-07-01 | 1228368
FeGe | FeGe rt | FeSi,cP8,198 | P213 | 198 | 198,a2 | 0.4689 | 0.4689 | 0.4689 | 90 | 90 | 90 | 0.1031 | 8.28 | cubic | m-3 | 23 | no | yes |  |  | 2 | Fe-Ge | intermetallic |  | no | complete structure determined | Magnetic structures of cubic FeGe studied by small-angle neutron scattering | 1989 | 2007-07-01 | 530346
FeGe | FeGe rt | FeSi,cP8,198 | P213 | 198 | 198,a2 | 0.46995 | 0.46995 | 0.46995 | 90 | 90 | 90 | 0.1038 | 8.22 | cubic | m-3 | 23 | no | yes | 295 | 0.0001 | 2 | Fe-Ge | intermetallic |  | no | complete structure determined | Structural investigations of e-FeGe at high pressure and low temperature | 2007 | 2010-07-01 | 1218352
FeGe | FeGe rt | FeSi,cP8,198 | P213 | 198 | 198,a2 | 0.4698 | 0.4698 | 0.4698 | 90 | 90 | 90 | 0.1037 | 8.23 | cubic | m-3 | 23 | no | yes |  |  | 2 | Fe-Ge | intermetallic |  | no | complete structure determined | Chiral properties of structure and magnetism in Mn1-xFexGe compounds: When the left and the right are fighting, who wins? | 2013 | 2015-07-01 | 1140577
FeGe | FeGe rt | FeSi,cP8,198 | P213 | 198 | 198,a2 | 0.47 | 0.47 | 0.47 | 90 | 90 | 90 | 0.10382 | 8.22 | cubic | m-3 | 23 | no | yes |  |  | 2 | Fe-Ge | intermetallic |  | no | cell parameters determined and structure type assigned | Magnetic Properties of Cr1-xFexGe | 1983 | 2007-07-01 | 455311
FeGe | FeGe rt | FeSi,cP8,198 | P213 | 198 | 198,a2 | 0.47 | 0.47 | 0.47 | 90 | 90 | 90 | 0.10382 | 8.22 | cubic | m-3 | 23 | no | yes |  |  | 2 | Fe-Ge | intermetallic |  | no | cell parameters determined and structure type assigned | The Partial Equilibrium Diagram of the Fe-Ge System in the Range 40-72 at.% Ge, and the Crystallisation of some Iron Germanides by Chemical Transport Reactions | 1967 | 2007-07-01 | 452739
Fe2Ge3 | Fe2Ge3 rt | Ru2Sn3,tP20,116 | P-4c2 | 116 | 116,jiecb | 0.559 | 0.559 | 0.892 | 90 | 90 | 90 | 0.2787 | 7.85 | tetragonal | 4/mmm | -42m | no | no |  |  | 2 | Fe-Ge | intermetallic | chimney-ladder structure | no | cell parameters determined and structure type assigned | New equilibrium phase in the Fe-Ge system obtained by mechanical alloying | 2000 | 2009-07-01 | 1013047
Fe2Ge3 | Fe2Ge3 rt | Ru2Sn3,tP20,116 | P-4c2 | 116 | 116,jiecb | 0.55848 | 0.55848 | 0.894 | 90 | 90 | 90 | 0.2788 | 7.85 | tetragonal | 4/mmm | -42m | no | no | 100 |  | 2 | Fe-Ge | intermetallic | chimney-ladder structure | no | complete structure determined | Crystal growth of the Nowotny chimney ladder phase Fe2Ge3: Exploring new Fe-based narrow-gap semiconductor with promising thermoelectric performance | 2017 | 2019-07-01 | 1952735
FeGe2 | FeGe2 rt | CuAl2,tI12,140 | I4/mcm | 140 | 140,ha | 0.5908 | 0.5908 | 0.4952 | 90 | 90 | 90 | 0.1728 | 7.73 | tetragonal | 4/mmm | 4/mmm | yes | no |  |  | 2 | Fe-Ge | intermetallic |  | no | cell parameters determined and structure type assigned | Thermal stability and hyperfine interactions of mechanically alloyed Fe-Ge phases | 2007 | 2010-07-01 | 1819431
FeGe2 | FeGe2 rt | CuAl2,tI12,140 | I4/mcm | 140 | 140,ha | 0.5972 | 0.5972 | 0.4886 | 90 | 90 | 90 | 0.17426 | 7.66 | tetragonal | 4/mmm | 4/mmm | yes | no |  |  | 2 | Fe-Ge | intermetallic |  | no | cell parameters determined and structure type assigned | Room temperature section of the phase diagram of the Cu-Fe-Ge ternary system | 1991 | 2007-07-01 | 261073
FeGe2 | FeGe2 rt | CuAl2,tI12,140 | I4/mcm | 140 | 140,ha | 0.5928 | 0.5928 | 0.4948 | 90 | 90 | 90 | 0.1739 | 7.68 | tetragonal | 4/mmm | 4/mmm | yes | no |  |  | 2 | Fe-Ge | intermetallic |  | no | cell parameters determined and structure type assigned | Structure, hyperfine interactions and magnetization studies of mechanically alloyed Fe50Ge50 and Fe62Ge38 | 2005 | 2014-07-01 | 1228367
FeGe2 | FeGe2 rt | CuAl2,tI12,140 | I4/mcm | 140 | 140,ha | 0.59052 | 0.59052 | 0.4968 | 90 | 90 | 90 | 0.1732 | 7.71 | tetragonal | 4/mmm | 4/mmm | yes | no |  |  | 2 | Fe-Ge | intermetallic |  | no | cell parameters determined and structure type assigned | Phase equilibria in the systems (Ce,Yb)-Fe-Ge-Sb at 500 °C. Crystallographic parameters of the compounds CeFe2Ge2 and CeFe0.72Ge2 | 2013 | 2015-07-01 | 1234634
FeGe2 | FeGe2 rt | CuAl2,tI12,140 | I4/mcm | 140 | 140,ha | 0.59 | 0.59 | 0.494 | 90 | 90 | 90 | 0.172 | 7.77 | tetragonal | 4/mmm | 4/mmm | yes | no |  |  | 2 | Fe-Ge | intermetallic |  | no | complete structure determined | Magnetic structures in the iron-germanium system | 1965 | 2007-07-01 | 307299
FeGe2 | FeGe2 rt | CuAl2,tI12,140 | I4/mcm | 140 | 140,ha | 0.5911 | 0.5911 | 0.4962 | 90 | 90 | 90 | 0.1734 | 7.7 | tetragonal | 4/mmm | 4/mmm | yes | no |  |  | 2 | Fe-Ge | intermetallic |  | no | cell parameters determined and structure type assigned | Magnetic Properties of Intermetallic Compounds in Iron-Germanium System: Fe1.67Ge and FeGe2 | 1961 | 2007-07-01 | 558763
FeGe2 | FeGe2 rt | CuAl2,tI12,140 | I4/mcm | 140 | 140,ha | 0.5906 | 0.5906 | 0.4955 | 90 | 90 | 90 | 0.1728 | 7.73 | tetragonal | 4/mmm | 4/mmm | yes | no |  |  | 2 | Fe-Ge | intermetallic |  | no | cell parameters determined and structure type assigned | Standard molar enthalpy of formation of FeGe(s) and FeGe2(s) intermetallic compounds | 2014 | 2016-07-01 | 1942995
FeGe2 | FeGe2 rt | CuAl2,tI12,140 | I4/mcm | 140 | 140,ha | 0.59074 | 0.59074 | 0.49556 | 90 | 90 | 90 | 0.1729 | 7.72 | tetragonal | 4/mmm | 4/mmm | yes | no |  |  | 2 | Fe-Ge | intermetallic |  | no | cell parameters determined and structure type assigned | Formation of clathrates Ba-M-Ge (M= Mn, Fe, Co) | 2009 | 2012-07-01 | 1929952
FeGe2 | FeGe2 rt | CuAl2,tI12,140 | I4/mcm | 140 | 140,ha | 0.5909 | 0.5909 | 0.4955 | 90 | 90 | 90 | 0.17301 | 7.72 | tetragonal | 4/mmm | 4/mmm | yes | no | 77 |  | 2 | Fe-Ge | intermetallic |  | no | complete structure determined | Antiferromagnetic structure of FeGe2 | 1964 | 2007-07-01 | 456583
FeGe2 | FeGe2 rt | CuAl2,tI12,140 | I4/mcm | 140 | 140,ha | 0.5905 | 0.5905 | 0.4958 | 90 | 90 | 90 | 0.17288 | 7.72 | tetragonal | 4/mmm | 4/mmm | yes | no |  |  | 2 | Fe-Ge | intermetallic |  | no | cell parameters determined and structure type assigned | The 57Fe Mossbauer isomer shift in intermetallic compounds of iron | 1986 | 2007-07-01 | 456756
FeGe2 | FeGe2 rt | CuAl2,tI12,140 | I4/mcm | 140 | 140,ha | 0.5908 | 0.5908 | 0.4957 | 90 | 90 | 90 | 0.17302 | 7.72 | tetragonal | 4/mmm | 4/mmm | yes | no |  |  | 2 | Fe-Ge | intermetallic |  | no | cell parameters determined and structure type assigned | Phase equilibriums in the Sc-Mn-Ge and Sc-Fe-Ge systems at 870 K | 1991 | 2007-07-01 | 526752
FeGe2 | FeGe2 rt | CuAl2,tI12,140 | I4/mcm | 140 | 140,ha | 0.5908 | 0.5908 | 0.4957 | 90 | 90 | 90 | 0.173 | 7.72 | tetragonal | 4/mmm | 4/mmm | yes | no |  |  | 2 | Fe-Ge | intermetallic |  | no | cell parameters determined and structure type assigned | Atomic disorder, magnetic order and phase transitions of TbFe6Ge6 studied by X-ray, neutron diffraction and magnetic measurements (I) | 1998 | 2017-07-01 | 1944645
FeGe2 | FeGe2 rt | CuAl2,tI12,140 | I4/mcm | 140 | 140,ha | 0.5899 | 0.5899 | 0.4941 | 90 | 90 | 90 | 0.1719 | 7.77 | tetragonal | 4/mmm | 4/mmm | yes | no |  |  | 2 | Fe-Ge | intermetallic |  | no | cell parameters determined and structure type assigned | Magnetic susceptibilities of solid solutions Fe1-xCoxGe2 | 1975 | 2007-07-01 | 550868
FeGe2 | FeGe2 rt | CuAl2,tI12,140 | I4/mcm | 140 | 140,ha | 0.59074 | 0.59074 | 0.49549 | 90 | 90 | 90 | 0.17291 | 7.72 | tetragonal | 4/mmm | 4/mmm | yes | no |  |  | 2 | Fe-Ge | intermetallic |  | no | cell parameters determined and structure type assigned | The Partial Equilibrium Diagram of the Fe-Ge System in the Range 40-72 at.% Ge, and the Crystallisation of some Iron Germanides by Chemical Transport Reactions | 1967 | 2007-07-01 | 452742
FeGe2 | FeGe2 rt | CuAl2,tI12,140 | I4/mcm | 140 | 140,ha | 0.5899 | 0.5899 | 0.4941 | 90 | 90 | 90 | 0.17194 | 7.77 | tetragonal | 4/mmm | 4/mmm | yes | no |  |  | 2 | Fe-Ge | intermetallic |  | no | complete structure determined | Uber A2B-Verbindungen vom Al2Cu-Typ | 1943 | 2007-07-01 | 261150
FeGe2 | FeGe2 rt | CuAl2,tI12,140 | I4/mcm | 140 | 140,ha | 0.5908 | 0.5908 | 0.4957 | 90 | 90 | 90 | 0.17302 | 7.72 | tetragonal | 4/mmm | 4/mmm | yes | no |  |  | 2 | Fe-Ge | intermetallic |  | no | complete structure determined | Compounds and pseudo-binary alloys with the CuAl2(C16)-type structure. I. Preparation and X-ray results | 1972 | 2007-07-01 | 251534
Fe0.1Ge0.9 | Fe0.1Ge0.9 | C,cF8,227 | Fd-3m O2 | 227 | 227,a | 0.56576 | 0.56576 | 0.56576 | 90 | 90 | 90 | 0.1811 | 5.2 | cubic | m-3m | m-3m | yes | no |  |  | 2 | Fe-Ge | intermetallic |  | no | cell parameters determined and type with fixed coordinates assigned | Ferromagnetic Ge1-xMx (M= Mn, Fe, and Co) Nanowires | 2008 | 2011-07-01 | 1822459
Fe0.066Ge0.944 | Fe0.1Ge0.9 | NaTl,cF16,227 | Fd-3m O2 | 227 | 227,ba | 0.56541 | 0.56541 | 0.56541 | 90 | 90 | 90 | 0.1808 | 5.31 | cubic | m-3m | m-3m | yes | no |  |  | 2 | Fe-Ge | intermetallic |  | no | complete structure determined | Important role of the non-uniform Fe distribution for the ferromagnetism in group-IV-based ferromagnetic semiconductor GeFe | 2014 | 2016-07-01 | 1831432
Fe0.98Sb0.02 | Fe0.95Sb0.05 rt | W,cI2,229 | Im-3m | 229 | 229,a | 0.28736 | 0.28736 | 0.28736 | 90 | 90 | 90 | 0.02373 | 8 | cubic | m-3m | m-3m | yes | no |  |  | 2 | Fe-Sb | intermetallic | b.c.c. atom arrangement | no | cell parameters determined and type with fixed coordinates assigned | Influence of nickel and chromium on antimony segregation in iron-based alloys | 1978 | 2007-07-01 | 534061
Fe0.97Sb0.03 | Fe0.95Sb0.05 rt | W,cI2,229 | Im-3m | 229 | 229,a | 0.28867 | 0.28867 | 0.28867 | 90 | 90 | 90 | 0.0241 | 7.98 | cubic | m-3m | m-3m | yes | no |  |  | 2 | Fe-Sb | intermetallic | b.c.c. atom arrangement | no | cell parameters determined and type with fixed coordinates assigned | The Antimony-Iron-Zirconium (Sb-Fe-Zr) System | 1999 | 2020-07-01 | 1815810
Fe0.97Sb0.03 | Fe0.95Sb0.05 rt | W,cI2,229 | Im-3m | 229 | 229,a | 0.2886 | 0.2886 | 0.2886 | 90 | 90 | 90 | 0.024 | 7.99 | cubic | m-3m | m-3m | yes | no |  |  | 2 | Fe-Sb | intermetallic | b.c.c. atom arrangement | no | cell parameters determined and type with fixed coordinates assigned | X-ray studies on the binary systems of iron with nitrogen, phosphorus, arsenic, antimony and bismuth | 1929 | 2008-07-01 | 1010946
Fe0.95Sb0.05 | Fe0.95Sb0.05 rt | W,cI2,229 | Im-3m | 229 | 229,a | 0.29 | 0.29 | 0.29 | 90 | 90 | 90 | 0.02439 | 8.05 | cubic | m-3m | m-3m | yes | no |  |  | 2 | Fe-Sb | intermetallic | b.c.c. atom arrangement | no | cell parameters determined and type with fixed coordinates assigned | The Solubility and Solution Behavior of Antimony and Tin in a-Iron and the Effects of Nickel and Chromium Additions | 1974 | 2007-07-01 | 531951
Fe1.38Sb | Fe1.27Sb | Co1.75Ge,hP6,194 | P63/mmc | 194 | 194,dca | 0.414 | 0.414 | 0.5183 | 90 | 90 | 120 | 0.07693 | 8.58 | hexagonal | 6/mmm | 6/mmm | yes | no |  |  | 2 | Fe-Sb | intermetallic | AlB2 family | no | cell parameters determined and type with fixed coordinates assigned | On the Properties of the Cr1+XSb, Fe1+XSb, Co1+XSb, Ni1+XSb, Pd1+XSb, and Pt1+XSb Phases | 1969 | 2007-07-01 | 526827
Fe1.34Sb | Fe1.27Sb | Co1.75Ge,hP6,194 | P63/mmc | 194 | 194,dca | 0.41257 | 0.41257 | 0.51656 | 90 | 90 | 120 | 0.0761 | 8.57 | hexagonal | 6/mmm | 6/mmm | yes | no |  |  | 2 | Fe-Sb | intermetallic | AlB2 family | no | cell parameters determined and type with fixed coordinates assigned | The Antimony-Iron-Niobium (Sb-Fe-Nb) System | 1999 | 2020-07-01 | 1815778
Fe1.297Sb | Fe1.27Sb | Co1.75Ge,hP6,194 | P63/mmc | 194 | 194,dca | 0.41271 | 0.41271 | 0.51715 | 90 | 90 | 120 | 0.0763 | 8.45 | hexagonal | 6/mmm | 6/mmm | yes | no |  |  | 2 | Fe-Sb | intermetallic | AlB2 family | no | cell parameters determined and type with fixed coordinates assigned | The Antimony-Iron-Zirconium (Sb-Fe-Zr) System | 1999 | 2020-07-01 | 1815805
Fe1.27Sb | Fe1.27Sb | Co1.75Ge,hP6,194 | P63/mmc | 194 | 194,dca | 0.4124 | 0.4124 | 0.5173 | 90 | 90 | 120 | 0.07619 | 8.4 | hexagonal | 6/mmm | 6/mmm | yes | no |  |  | 2 | Fe-Sb | intermetallic | AlB2 family | no | cell parameters determined and type with fixed coordinates assigned | The 57Fe Mossbauer isomer shift in intermetallic compounds of iron | 1986 | 2007-07-01 | 456755
Fe1.27Sb | Fe1.27Sb | Co1.75Ge,hP6,194 | P63/mmc | 194 | 194,dca | 0.41259 | 0.41259 | 0.5172 | 90 | 90 | 120 | 0.0762 | 8.39 | hexagonal | 6/mmm | 6/mmm | yes | no |  |  | 2 | Fe-Sb | intermetallic | AlB2 family | no | cell parameters determined and type with fixed coordinates assigned | The system Nd-Fe-Sb: Phase equilibria, crystal structures and physical properties | 2010 | 2012-07-01 | 1630210
Fe1.26Sb | Fe1.27Sb | Co1.75Ge,hP6,194 | P63/mmc | 194 | 194,dca | 0.4097 | 0.4097 | 0.5132 | 90 | 90 | 120 | 0.0746 | 8.55 | hexagonal | 6/mmm | 6/mmm | yes | no |  |  | 2 | Fe-Sb | intermetallic | AlB2 family | no | cell parameters determined and type with fixed coordinates assigned | Physicochemical study of the phases with Ni arsenide structure in the systems Fe-Sb, Co-Sb and Ni-Sb | 1943 | 2020-07-01 | 1838124
Fe1.23Sb | Fe1.27Sb | Co1.75Ge,hP6,194 | P63/mmc | 194 | 194,dca | 0.41082 | 0.41082 | 0.51511 | 90 | 90 | 120 | 0.0753 | 8.4 | hexagonal | 6/mmm | 6/mmm | yes | no |  |  | 2 | Fe-Sb | intermetallic | AlB2 family | no | cell parameters determined and type with fixed coordinates assigned | The phase relationship in the Fe-Pb-Sb ternary system at 500 K | 2004 | 2010-07-01 | 1921739
Fe1.22Sb | Fe1.27Sb | Co1.75Ge,hP6,194 | P63/mmc | 194 | 194,dca | 0.41 | 0.41 | 0.515 | 90 | 90 | 120 | 0.075 | 8.41 | hexagonal | 6/mmm | 6/mmm | yes | no |  |  | 2 | Fe-Sb | intermetallic | AlB2 family | no | cell parameters determined and type with fixed coordinates assigned | Antiferromagnetism of Fe1+dSb | 1972 | 2007-07-01 | 558392
Fe1.22Sb | Fe1.27Sb | Co1.75Ge,hP6,194 | P63/mmc | 194 | 194,dca | 0.41 | 0.41 | 0.514 | 90 | 90 | 120 | 0.0748 | 8.43 | hexagonal | 6/mmm | 6/mmm | yes | no |  |  | 2 | Fe-Sb | intermetallic | AlB2 family | no | cell parameters determined and type with fixed coordinates assigned | Magnetic Properties of the Systems (Cr,Fe)Sb and (Cr,Co)Sb | 1971 | 2007-07-01 | 558033
Fe1.22Sb | Fe1.27Sb | Co1.75Ge,hP6,194 | P63/mmc | 194 | 194,dca | 0.41 | 0.41 | 0.514 | 90 | 90 | 120 | 0.07483 | 8.43 | hexagonal | 6/mmm | 6/mmm | yes | no |  |  | 2 | Fe-Sb | intermetallic | AlB2 family | no | cell parameters determined and type with fixed coordinates assigned | Solid Solutions in the (Fe1.22Sb)1-x(Fe1.68Sn)x System | 1982 | 2007-07-01 | 533632
Fe1.22Sb | Fe1.27Sb | Co1.75Ge,hP6,194 | P63/mmc | 194 | 194,dca | 0.4105 | 0.4105 | 0.5154 | 90 | 90 | 120 | 0.0752 | 8.38 | hexagonal | 6/mmm | 6/mmm | yes | no |  |  | 2 | Fe-Sb | intermetallic | AlB2 family | no | cell parameters determined and type with fixed coordinates assigned | Crystal chemistry of the NiAs-type phase in the system Fe0.55Sb0.45-Fe0.4Te0.6 | 1974 | 2007-07-01 | 552627
Fe1.184Sb | Fe1.27Sb | Co1.75Ge,hP6,194 | P63/mmc | 194 | 194,dca | 0.41027 | 0.41027 | 0.51494 | 90 | 90 | 120 | 0.0751 | 8.31 | hexagonal | 6/mmm | 6/mmm | yes | no |  |  | 2 | Fe-Sb | intermetallic | AlB2 family | no | cell parameters determined and type with fixed coordinates assigned | The isothermal section of the Er-Fe-Sb ternary system at 773 K | 2006 | 2011-07-01 | 1820352
Fe1.18Sb | Fe1.27Sb | Co1.75Ge,hP6,194 | P63/mmc | 194 | 194,dca | 0.4079 | 0.4079 | 0.5131 | 90 | 90 | 120 | 0.0739 | 8.43 | hexagonal | 6/mmm | 6/mmm | yes | no |  |  | 2 | Fe-Sb | intermetallic | AlB2 family | no | cell parameters determined and type with fixed coordinates assigned | X-ray studies on the binary systems of iron with nitrogen, phosphorus, arsenic, antimony and bismuth | 1929 | 2008-07-01 | 1010944
Fe1.173Sb | Fe1.27Sb | Co1.75Ge,hP6,194 | P63/mmc | 194 | 194,dca | 0.4089 | 0.4089 | 0.5147 | 90 | 90 | 120 | 0.0745 | 8.34 | hexagonal | 6/mmm | 6/mmm | yes | no |  |  | 2 | Fe-Sb | intermetallic | AlB2 family | no | cell parameters determined and type with fixed coordinates assigned | Magnetic properties of NiAs-type Fe-Sb-Te alloys | 2005 | 2008-07-01 | 1815206
Fe1.17Sb | Fe1.27Sb | Co1.75Ge,hP6,194 | P63/mmc | 194 | 194,dca | 0.40962 | 0.40962 | 0.51456 | 90 | 90 | 120 | 0.0748 | 8.31 | hexagonal | 6/mmm | 6/mmm | yes | no |  |  | 2 | Fe-Sb | intermetallic | AlB2 family | no | cell parameters determined and type with fixed coordinates assigned | An Experimental Investigation of the Fe-Ni-Sb Ternary Phase Diagram | 1997 | 2020-07-01 | 1815759
Fe1.17Sb | Fe1.27Sb | Co1.75Ge,hP6,194 | P63/mmc | 194 | 194,dca | 0.40875 | 0.40875 | 0.5136 | 90 | 90 | 120 | 0.07431 | 8.36 | hexagonal | 6/mmm | 6/mmm | yes | no |  |  | 2 | Fe-Sb | intermetallic | AlB2 family | no | cell parameters determined and type with fixed coordinates assigned | Physicochemical investigation of alloys in the region of the e phase of the system Fe-Mn-Sb | 1978 | 2007-07-01 | 531359
Fe1.14Sb | Fe1.27Sb | Co1.75Ge,hP6,194 | P63/mmc | 194 | 194,dca | 0.407 | 0.407 | 0.513 | 90 | 90 | 120 | 0.07359 | 8.37 | hexagonal | 6/mmm | 6/mmm | yes | no | 298 |  | 2 | Fe-Sb | intermetallic | AlB2 family | no | cell parameters determined and type with fixed coordinates assigned | Investigation of the Fe1+xSb system | 1985 | 2007-07-01 | 533902
Fe1.13Sb | Fe1.27Sb | Co1.75Ge,hP6,194 | P63/mmc | 194 | 194,dca | 0.40783 | 0.40783 | 0.51407 | 90 | 90 | 120 | 0.074 | 8.29 | hexagonal | 6/mmm | 6/mmm | yes | no |  |  | 2 | Fe-Sb | intermetallic | AlB2 family | no | cell parameters determined and type with fixed coordinates assigned | The 773 K isothermal section of the Ho-Fe-Sb ternary system | 2004 | 2010-07-01 | 1921738
FexSb | FexSb | As,hR6,166 | R-3m h | 166 | 166,c | 0.4302 | 0.4302 | 1.1282 | 90 | 90 | 120 | 0.1808 | 6.71 | trigonal | -3m | -3m | yes | no |  |  | 2 | Fe-Sb | intermetallic |  | no | complete structure determined | Structural evolution of iron antimonides from amorphous precursors to crystalline products studied by total scattering techniques | 2015 | 2017-07-01 | 1945774
FeSb | Fe1.27Sb | NiAs,hP4,194 | P63/mmc | 194 | 194,ca | 0.4065 | 0.4065 | 0.5121 | 90 | 90 | 120 | 0.0733 | 8.05 | hexagonal | 6/mmm | 6/mmm | yes | no |  |  | 2 | Fe-Sb | intermetallic | AlB2 family | no | cell parameters determined and type with fixed coordinates assigned | Interaction of the Components in the Fe-Sn-Sb system | 1997 | 2007-07-01 | 1008520
FeSb | Fe1.27Sb | NiAs,hP4,194 | P63/mmc | 194 | 194,ca | 0.4059 | 0.4059 | 0.513 | 90 | 90 | 120 | 0.0732 | 8.06 | hexagonal | 6/mmm | 6/mmm | yes | no |  |  | 2 | Fe-Sb | intermetallic | AlB2 family | no | cell parameters determined and type with fixed coordinates assigned | Untersuchungen uber Bau und Eigenschaften von Krystallen | 1926 | 2021-07-01 | 1253704
FeSb | Fe1.27Sb | NiAs,hP4,194 | P63/mmc | 194 | 194,ca | 0.4113 | 0.4113 | 0.5168 | 90 | 90 | 120 | 0.0757 | 7.79 | hexagonal | 6/mmm | 6/mmm | yes | no |  |  | 2 | Fe-Sb | intermetallic | AlB2 family | no | cell parameters determined and type with fixed coordinates assigned | Er-Fe-Sb system at 1170 K | 2004 | 2007-07-01 | 1200295
FeSb | Fe1.27Sb | NiAs,hP4,194 | P63/mmc | 194 | 194,ca | 0.406 | 0.406 | 0.513 | 90 | 90 | 120 | 0.0732 | 8.05 | hexagonal | 6/mmm | 6/mmm | yes | no |  |  | 2 | Fe-Sb | intermetallic | AlB2 family | no | complete structure determined | Verbindingen met het tralietype van pyrrhotien (FeS) | 1927 | 2012-07-01 | 1715350
FeSb | Fe1.27Sb | NiAs,hP4,194 | P63/mmc | 194 | 194,ca | 0.406 | 0.406 | 0.513 | 90 | 90 | 120 | 0.07323 | 8.05 | hexagonal | 6/mmm | 6/mmm | yes | no |  |  | 2 | Fe-Sb | intermetallic | AlB2 family | no | cell parameters determined and type with fixed coordinates assigned | Influence of nickel and chromium on antimony segregation in iron-based alloys | 1978 | 2007-07-01 | 534062
FeSb | Fe1.27Sb | NiAs,hP4,194 | P63/mmc | 194 | 194,ca | 0.40814 | 0.40814 | 0.51398 | 90 | 90 | 120 | 0.0741 | 7.95 | hexagonal | 6/mmm | 6/mmm | yes | no |  |  | 2 | Fe-Sb | intermetallic | AlB2 family | no | cell parameters determined and type with fixed coordinates assigned | The titanium-iron-antimony ternary system and the crystal and electronic structure of the interstitial compound Ti5FeSb2 | 2003 | 2007-07-01 | 1810006
FeSb | Fe1.27Sb | NiAs,hP4,194 | P63/mmc | 194 | 194,ca | 0.4076 | 0.4076 | 0.5135 | 90 | 90 | 120 | 0.0739 | 7.98 | hexagonal | 6/mmm | 6/mmm | yes | no |  |  | 2 | Fe-Sb | intermetallic | AlB2 family | no | cell parameters determined and type with fixed coordinates assigned | Structures of the ternary iron germanium pnictides FeGe1-xPnx (Pn= P, As, Sb) | 2000 | 2007-07-01 | 1804673
FeSb1.99 | FeSb2 | FeAs2,oP6,58 | Pnnm | 58 | 58,ga | 0.583 | 0.6535 | 0.3197 | 90 | 90 | 90 | 0.1218 | 8.13 | orthorhombic | mmm | mmm | yes | no |  |  | 2 | Fe-Sb | intermetallic | pyrite-marcasite family | no | cell parameters determined and structure type assigned | Single crystal growth of FeAs2 and FeSb2 | 1972 | 2007-07-01 | 1610984
FeSb2 | FeSb2 hp | CuAl2,tI12,140 | I4/mcm | 140 | 140,ha | 0.68441 | 0.68441 | 0.52563 | 90 | 90 | 90 | 0.2462 | 8.08 | tetragonal | 4/mmm | 4/mmm | yes | no |  | 14.3 | 2 | Fe-Sb | intermetallic |  | no | complete structure determined | Structural and optical studies of FeSb2 under high pressure | 2012 | 2014-07-01 | 1635387
FeSb2 | FeSb2 hp | CuAl2,tI12,140 | I4/mcm | 140 | 140,ha | 0.68315 | 0.68315 | 0.52328 | 90 | 90 | 90 | 0.2442 | 8.14 | tetragonal | 4/mmm | 4/mmm | yes | no |  | 15.6 | 2 | Fe-Sb | intermetallic |  | no | complete structure determined | Structural and optical studies of FeSb2 under high pressure | 2012 | 2014-07-01 | 1635388
FeSb2 | FeSb2 hp | CuAl2,tI12,140 | I4/mcm | 140 | 140,ha | 0.68227 | 0.68227 | 0.51902 | 90 | 90 | 90 | 0.2416 | 8.23 | tetragonal | 4/mmm | 4/mmm | yes | no |  | 17.6 | 2 | Fe-Sb | intermetallic |  | no | complete structure determined | Structural and optical studies of FeSb2 under high pressure | 2012 | 2014-07-01 | 1635389
FeSb2 | FeSb2 hp | CuAl2,tI12,140 | I4/mcm | 140 | 140,ha | 0.6721 | 0.6721 | 0.50723 | 90 | 90 | 90 | 0.2291 | 8.68 | tetragonal | 4/mmm | 4/mmm | yes | no |  | 28.2 | 2 | Fe-Sb | intermetallic |  | no | complete structure determined | Structural and optical studies of FeSb2 under high pressure | 2012 | 2014-07-01 | 1635393
FeSb2 | FeSb2 hp | CuAl2,tI12,140 | I4/mcm | 140 | 140,ha | 0.67761 | 0.67761 | 0.5112 | 90 | 90 | 90 | 0.2347 | 8.47 | tetragonal | 4/mmm | 4/mmm | yes | no |  | 23.3 | 2 | Fe-Sb | intermetallic |  | no | complete structure determined | Structural and optical studies of FeSb2 under high pressure | 2012 | 2014-07-01 | 1635392
FeSb2 | FeSb2 hp | CuAl2,tI12,140 | I4/mcm | 140 | 140,ha | 0.67985 | 0.67985 | 0.5131 | 90 | 90 | 90 | 0.2372 | 8.38 | tetragonal | 4/mmm | 4/mmm | yes | no |  | 21 | 2 | Fe-Sb | intermetallic |  | no | complete structure determined | Structural and optical studies of FeSb2 under high pressure | 2012 | 2014-07-01 | 1635391
FeSb2 | FeSb2 hp | CuAl2,tI12,140 | I4/mcm | 140 | 140,ha | 0.68032 | 0.68032 | 0.51569 | 90 | 90 | 90 | 0.2387 | 8.33 | tetragonal | 4/mmm | 4/mmm | yes | no |  | 19.1 | 2 | Fe-Sb | intermetallic |  | no | complete structure determined | Structural and optical studies of FeSb2 under high pressure | 2012 | 2014-07-01 | 1635390
FeSb2 | FeSb2 | FeAs2,oP6,58 | Pnnm | 58 | 58,ga | 0.56698 | 0.63175 | 0.30553 | 90 | 90 | 90 | 0.1094 | 9.08 | orthorhombic | mmm | mmm | yes | no |  | 12.6 | 2 | Fe-Sb | intermetallic | pyrite-marcasite family | no | complete structure determined | Structural and optical studies of FeSb2 under high pressure | 2012 | 2014-07-01 | 1635379
FeSb2 | FeSb2 | FeAs2,oP6,58 | Pnnm | 58 | 58,ga | 0.56829 | 0.63593 | 0.30747 | 90 | 90 | 90 | 0.1111 | 8.95 | orthorhombic | mmm | mmm | yes | no |  | 9.7 | 2 | Fe-Sb | intermetallic | pyrite-marcasite family | no | complete structure determined | Structural and optical studies of FeSb2 under high pressure | 2012 | 2014-07-01 | 1635378
FeSb2 | FeSb2 | FeAs2,oP6,58 | Pnnm | 58 | 58,ga | 0.571 | 0.63722 | 0.30875 | 90 | 90 | 90 | 0.1123 | 8.85 | orthorhombic | mmm | mmm | yes | no |  | 8.1 | 2 | Fe-Sb | intermetallic | pyrite-marcasite family | no | complete structure determined | Structural and optical studies of FeSb2 under high pressure | 2012 | 2014-07-01 | 1635377
FeSb2 | FeSb2 | FeAs2,oP6,58 | Pnnm | 58 | 58,ga | 0.5841 | 0.6552 | 0.3207 | 90 | 90 | 90 | 0.12273 | 8.1 | orthorhombic | mmm | mmm | yes | no |  |  | 2 | Fe-Sb | intermetallic | pyrite-marcasite family | no | cell parameters determined and structure type assigned | The 57Fe Mossbauer isomer shift in intermetallic compounds of iron | 1986 | 2007-07-01 | 456754
FeSb2 | FeSb2 | FeAs2,oP6,58 | Pnnm | 58 | 58,ga | 0.57898 | 0.64878 | 0.31698 | 90 | 90 | 90 | 0.1191 | 8.35 | orthorhombic | mmm | mmm | yes | no |  | 2.2 | 2 | Fe-Sb | intermetallic | pyrite-marcasite family | no | complete structure determined | Structural and optical studies of FeSb2 under high pressure | 2012 | 2014-07-01 | 1635373
FeSb2 | FeSb2 | FeAs2,oP6,58 | Pnnm | 58 | 58,ga | 0.582 | 0.6524 | 0.3195 | 90 | 90 | 90 | 0.12131 | 8.2 | orthorhombic | mmm | mmm | yes | no |  |  | 2 | Fe-Sb | intermetallic | pyrite-marcasite family | no | cell parameters determined and structure type assigned | The polythermal cross section FeSb2-FeTe2 of the Fe-Sb-Te system | 1989 | 2007-07-01 | 531175
FeSb2 | FeSb2 | FeAs2,oP6,58 | Pnnm | 58 | 58,ga | 0.56079 | 0.62479 | 0.301 | 90 | 90 | 90 | 0.1055 | 9.43 | orthorhombic | mmm | mmm | yes | no |  | 19.1 | 2 | Fe-Sb | intermetallic | pyrite-marcasite family | no | complete structure determined | Structural and optical studies of FeSb2 under high pressure | 2012 | 2014-07-01 | 1635383
FeSb2 | FeSb2 | FeAs2,oP6,58 | Pnnm | 58 | 58,ga | 0.56564 | 0.6299 | 0.30392 | 90 | 90 | 90 | 0.1083 | 9.18 | orthorhombic | mmm | mmm | yes | no |  | 14.3 | 2 | Fe-Sb | intermetallic | pyrite-marcasite family | no | complete structure determined | Structural and optical studies of FeSb2 under high pressure | 2012 | 2014-07-01 | 1635380
FeSb2 | FeSb2 | FeAs2,oP6,58 | Pnnm | 58 | 58,ga | 0.5829 | 0.6535 | 0.3196 | 90 | 90 | 90 | 0.1217 | 8.17 | orthorhombic | mmm | mmm | yes | no |  |  | 2 | Fe-Sb | intermetallic | pyrite-marcasite family | no | cell parameters determined and structure type assigned | Single crystal growth of FeAs2 and FeSb2 | 1972 | 2007-07-01 | 1610983
FeSb2 | FeSb2 | FeAs2,oP6,58 | Pnnm | 58 | 58,ga | 0.57213 | 0.63938 | 0.30996 | 90 | 90 | 90 | 0.1134 | 8.77 | orthorhombic | mmm | mmm | yes | no |  | 6.6 | 2 | Fe-Sb | intermetallic | pyrite-marcasite family | no | complete structure determined | Structural and optical studies of FeSb2 under high pressure | 2012 | 2014-07-01 | 1635376
FeSb2 | FeSb2 | FeAs2,oP6,58 | Pnnm | 58 | 58,ga | 0.585 | 0.655 | 0.32 | 90 | 90 | 90 | 0.1226 | 8.11 | orthorhombic | mmm | mmm | yes | no |  |  | 2 | Fe-Sb | intermetallic | pyrite-marcasite family | no | cell parameters determined and structure type assigned | Compounds with the Marcasite Type Crystal Structure. VII. On the Phases Cr1-uFeuSb2, Fe1-uCouSb2, Co1-uNiuSb2, and Ni1-uFeuSb2 | 1970 | 2008-07-01 | 1009986
FeSb2 | FeSb2 | FeAs2,oP6,58 | Pnnm | 58 | 58,ga | 0.5819 | 0.652 | 0.3189 | 90 | 90 | 90 | 0.121 | 8.22 | orthorhombic | mmm | mmm | yes | no |  |  | 2 | Fe-Sb | intermetallic | pyrite-marcasite family | no | complete structure determined | X-ray studies on the binary systems of iron with nitrogen, phosphorus, arsenic, antimony and bismuth | 1929 | 2008-07-01 | 1010947
FeSb2 | FeSb2 | FeAs2,oP6,58 | Pnnm | 58 | 58,ga | 0.5829 | 0.6535 | 0.3196 | 90 | 90 | 90 | 0.12174 | 8.17 | orthorhombic | mmm | mmm | yes | no |  |  | 2 | Fe-Sb | intermetallic | pyrite-marcasite family | no | cell parameters determined and structure type assigned | Preparation and crystal structure of Fe(Sb1-xTex)2 and Co(Sb1-xTex)2 (0 <= x <= 1) | 1976 | 2007-07-01 | 452495
FeSb2 | FeSb2 | FeAs2,oP6,58 | Pnnm | 58 | 58,ga | 0.55931 | 0.62248 | 0.29982 | 90 | 90 | 90 | 0.1044 | 9.52 | orthorhombic | mmm | mmm | yes | no |  | 21 | 2 | Fe-Sb | intermetallic | pyrite-marcasite family | no | complete structure determined | Structural and optical studies of FeSb2 under high pressure | 2012 | 2014-07-01 | 1635384
FeSb2 | FeSb2 | FeAs2,oP6,58 | Pnnm | 58 | 58,ga | 0.5829 | 0.6537 | 0.3196 | 90 | 90 | 90 | 0.12178 | 8.16 | orthorhombic | mmm | mmm | yes | no |  |  | 2 | Fe-Sb | intermetallic | pyrite-marcasite family | no | cell parameters determined and structure type assigned | High Temperature Studies of Marcasite and Arsenopyrite Type Compounds | 1977 | 2007-07-01 | 526869
FeSb2 | FeSb2 | FeAs2,oP6,58 | Pnnm | 58 | 58,ga | 0.5744 | 0.64233 | 0.31237 | 90 | 90 | 90 | 0.1153 | 8.63 | orthorhombic | mmm | mmm | yes | no |  | 5.3 | 2 | Fe-Sb | intermetallic | pyrite-marcasite family | no | complete structure determined | Structural and optical studies of FeSb2 under high pressure | 2012 | 2014-07-01 | 1635375
FeSb2 | FeSb2 | FeAs2,oP6,58 | Pnnm | 58 | 58,ga | 0.5829 | 0.6535 | 0.3197 | 90 | 90 | 90 | 0.1218 | 8.16 | orthorhombic | mmm | mmm | yes | no |  |  | 2 | Fe-Sb | intermetallic | pyrite-marcasite family | no | complete structure determined | A new ternary Li4FeSb2 structure formed upon discharge of the FeSb2/Li cell | 2009 | 2012-07-01 | 1717209
FeSb2 | FeSb2 | FeAs2,oP6,58 | Pnnm | 58 | 58,ga | 0.58328 | 0.67356 | 0.31973 | 90 | 90 | 90 | 0.12561 | 7.91 | orthorhombic | mmm | mmm | yes | no | 298 |  | 2 | Fe-Sb | intermetallic | pyrite-marcasite family | no | complete structure determined | Compounds with the Marcasite Type Crystal Structure. XIII. Structural and Magnetic Properties of CrtFe1-tAs2, CrtFe1-tSb2, Fe1-tNitSb2 | 1979 | 2007-07-01 | 527684
FeSb2 | FeSb2 | FeAs2,oP6,58 | Pnnm | 58 | 58,ga | 0.5761 | 0.64498 | 0.31418 | 90 | 90 | 90 | 0.1167 | 8.52 | orthorhombic | mmm | mmm | yes | no |  | 3.7 | 2 | Fe-Sb | intermetallic | pyrite-marcasite family | no | complete structure determined | Structural and optical studies of FeSb2 under high pressure | 2012 | 2014-07-01 | 1635374
FeSb2 | FeSb2 | FeAs2,oP6,58 | Pnnm | 58 | 58,ga | 0.5823 | 0.6523 | 0.3194 | 90 | 90 | 90 | 0.1213 | 8.19 | orthorhombic | mmm | mmm | yes | no |  |  | 2 | Fe-Sb | intermetallic | pyrite-marcasite family | no | complete structure determined | Phase equilibria and crystal structure of compounds in the Fe-Zn-Sb system at 570 K | 2000 | 2007-07-01 | 1410702
FeSb2 | FeSb2 | FeAs2,oP6,58 | Pnnm | 58 | 58,ga | 0.58328 | 0.65376 | 0.31973 | 90 | 90 | 90 | 0.12192 | 8.15 | orthorhombic | mmm | mmm | yes | no | 298 |  | 2 | Fe-Sb | intermetallic | pyrite-marcasite family | no | complete structure determined | Compounds with the Marcasite Type Crystal Structure. VI. Neutron Diffraction Studies of CrSb2 and FeSb2 | 1970 | 2007-07-01 | 452830
FeSb2 | FeSb2 | FeAs2,oP6,58 | Pnnm | 58 | 58,ga | 0.58329 | 0.65411 | 0.31924 | 90 | 90 | 90 | 0.1218 | 8.16 | orthorhombic | mmm | mmm | yes | no |  |  | 2 | Fe-Sb | intermetallic | pyrite-marcasite family | no | cell parameters determined and structure type assigned | The Antimony-Iron-Zirconium (Sb-Fe-Zr) System | 1999 | 2020-07-01 | 1815803
FeSb2 | FeSb2 | FeAs2,oP6,58 | Pnnm | 58 | 58,ga | 0.583 | 0.655 | 0.3204 | 90 | 90 | 90 | 0.12235 | 8.13 | orthorhombic | mmm | mmm | yes | no |  |  | 2 | Fe-Sb | intermetallic | pyrite-marcasite family | no | complete structure determined | Magnetic and crystallographic studies on the higher antimonides of iron, cobalt and nickel | 1953 | 2007-07-01 | 452976
FeSb2 | FeSb2 | FeAs2,oP6,58 | Pnnm | 58 | 58,ga | 0.583 | 0.655 | 0.3204 | 90 | 90 | 90 | 0.1223 | 8.13 | orthorhombic | mmm | mmm | yes | no |  |  | 2 | Fe-Sb | intermetallic | pyrite-marcasite family | no | cell parameters determined and structure type assigned | Magnetic and crystallographic studies on the higher antimonides of iron, cobalt and nickel | 1954 | 2007-07-01 | 1100907
FeSb2 | FeSb2 | FeAs2,oP6,58 | Pnnm | 58 | 58,ga | 0.58333 | 0.65396 | 0.31998 | 90 | 90 | 90 | 0.1221 | 8.14 | orthorhombic | mmm | mmm | yes | no |  |  | 2 | Fe-Sb | intermetallic | pyrite-marcasite family | no | complete structure determined | Drastic effect of the Mn-substitution in the strongly correlated semiconductor FeSb2 | 2017 | 2019-07-01 | 1952888
FeSb2 | FeSb2 | FeAs2,oP6,58 | Pnnm | 58 | 58,ga | 0.58193 | 0.65323 | 0.32008 | 90 | 90 | 90 | 0.1217 | 8.17 | orthorhombic | mmm | mmm | yes | no |  | 0.7 | 2 | Fe-Sb | intermetallic | pyrite-marcasite family | no | complete structure determined | Structural and optical studies of FeSb2 under high pressure | 2012 | 2014-07-01 | 1635372
FeSb2 | FeSb2 | FeAs2,oP6,58 | Pnnm | 58 | 58,ga | 0.5829 | 0.6535 | 0.3196 | 90 | 90 | 90 | 0.1217 | 8.17 | orthorhombic | mmm | mmm | yes | no |  |  | 2 | Fe-Sb | intermetallic | pyrite-marcasite family | no | cell parameters determined and structure type assigned | Preparation and properties of FeAs2 and FeSb2 | 1972 | 2007-07-01 | 1501943
FeSb2 | FeSb2 | FeAs2,oP6,58 | Pnnm | 58 | 58,ga | 0.58302 | 0.65323 | 0.31974 | 90 | 90 | 90 | 0.1218 | 8.16 | orthorhombic | mmm | mmm | yes | no |  |  | 2 | Fe-Sb | intermetallic | pyrite-marcasite family | no | cell parameters determined and structure type assigned | The Antimony-Iron-Niobium (Sb-Fe-Nb) System | 1999 | 2020-07-01 | 1815774
FeSb2 | FeSb2 | FeAs2,oP6,58 | Pnnm | 58 | 58,ga | 0.58415 | 0.65307 | 0.3176 | 90 | 90 | 90 | 0.1212 | 8.21 | orthorhombic | mmm | mmm | yes | no |  |  | 2 | Fe-Sb | intermetallic | pyrite-marcasite family | no | cell parameters determined and structure type assigned | Accurate high-resolution single-crystal diffraction data from a Pilatus3 X CdTe detector | 2020 | 2022-07-01 | 1342867
FeSb2 | FeSb2 | FeAs2,oP6,58 | Pnnm | 58 | 58,ga | 0.582 | 0.652 | 0.319 | 90 | 90 | 90 | 0.121 | 8.21 | orthorhombic | mmm | mmm | yes | no |  |  | 2 | Fe-Sb | intermetallic | pyrite-marcasite family | no | complete structure determined | Interatomic Distances in Marcasite and Notes on the Bonding in Crystals of Lollingite, Arsenopyrite, and Marcasite Types | 1937 | 2007-07-01 | 1415800
FeSb2 | FeSb2 | FeAs2,oP6,58 | Pnnm | 58 | 58,ga | 0.58346 | 0.65394 | 0.32 | 90 | 90 | 90 | 0.1221 | 8.14 | orthorhombic | mmm | mmm | yes | no |  |  | 2 | Fe-Sb | intermetallic | pyrite-marcasite family | no | cell parameters determined and structure type assigned | An Experimental Investigation of the Fe-Ni-Sb Ternary Phase Diagram | 1997 | 2020-07-01 | 1815762
FeSb2 | FeSb2 | FeAs2,oP6,58 | Pnnm | 58 | 58,ga | 0.55325 | 0.61577 | 0.29548 | 90 | 90 | 90 | 0.1007 | 9.88 | orthorhombic | mmm | mmm | yes | no |  | 28.2 | 2 | Fe-Sb | intermetallic | pyrite-marcasite family | no | complete structure determined | Structural and optical studies of FeSb2 under high pressure | 2012 | 2014-07-01 | 1635386
FeSb2 | FeSb2 | FeAs2,oP6,58 | Pnnm | 58 | 58,ga | 0.56501 | 0.62841 | 0.30334 | 90 | 90 | 90 | 0.1077 | 9.23 | orthorhombic | mmm | mmm | yes | no |  | 15.6 | 2 | Fe-Sb | intermetallic | pyrite-marcasite family | no | complete structure determined | Structural and optical studies of FeSb2 under high pressure | 2012 | 2014-07-01 | 1635381
FeSb2 | FeSb2 | FeAs2,oP6,58 | Pnnm | 58 | 58,ga | 0.5834 | 0.653 | 0.3193 | 90 | 90 | 90 | 0.1216 | 8.17 | orthorhombic | mmm | mmm | yes | no |  |  | 2 | Fe-Sb | intermetallic | pyrite-marcasite family | no | cell parameters determined and structure type assigned | Interaction of the Components in the Fe-Sn-Sb system | 1997 | 2007-07-01 | 1008518
FeSb2 | FeSb2 | FeAs2,oP6,58 | Pnnm | 58 | 58,ga | 0.583 | 0.653 | 0.32 | 90 | 90 | 90 | 0.12182 | 8.16 | orthorhombic | mmm | mmm | yes | no |  |  | 2 | Fe-Sb | intermetallic | pyrite-marcasite family | no | cell parameters determined and structure type assigned | Atomic structures of some compounds of bismuth and antimony | 1960 | 2007-07-01 | 458008
FeSb2 | FeSb2 | FeAs2,oP6,58 | Pnnm | 58 | 58,ga | 0.58328 | 0.65376 | 0.31973 | 90 | 90 | 90 | 0.12192 | 8.15 | orthorhombic | mmm | mmm | yes | no |  |  | 2 | Fe-Sb | intermetallic | pyrite-marcasite family | no | complete structure determined | Compounds with the Marcasite Type Crystal Structure. II. On the Crystal Structures of the Binary Pnictides | 1968 | 2007-07-01 | 526816
FeSb2 | FeSb2 | FeAs2,oP6,58 | Pnnm | 58 | 58,ga | 0.55776 | 0.62027 | 0.2981 | 90 | 90 | 90 | 0.1031 | 9.64 | orthorhombic | mmm | mmm | yes | no |  | 23.3 | 2 | Fe-Sb | intermetallic | pyrite-marcasite family | no | complete structure determined | Structural and optical studies of FeSb2 under high pressure | 2012 | 2014-07-01 | 1635385
FeSb2 | FeSb2 | FeAs2,oP6,58 | Pnnm | 58 | 58,ga | 0.58328 | 0.65376 | 0.31973 | 90 | 90 | 90 | 0.12192 | 8.15 | orthorhombic | mmm | mmm | yes | no |  |  | 2 | Fe-Sb | intermetallic | pyrite-marcasite family | no | cell parameters determined and structure type assigned | Compounds with the Marcasite Type Crystal Structure. I. Compositions of the Binary Pnictides | 1968 | 2007-07-01 | 526803
FeSb2 | FeSb2 | FeAs2,oP6,58 | Pnnm | 58 | 58,ga | 0.56234 | 0.62708 | 0.30191 | 90 | 90 | 90 | 0.1065 | 9.34 | orthorhombic | mmm | mmm | yes | no |  | 17.6 | 2 | Fe-Sb | intermetallic | pyrite-marcasite family | no | complete structure determined | Structural and optical studies of FeSb2 under high pressure | 2012 | 2014-07-01 | 1635382
FeSb2 | FeSb2 | FeSb2,oP6,34 | Pnn2 | 34 | 34,ca | 0.5829 | 0.6535 | 0.3197 | 90 | 90 | 90 | 0.1218 | 8.16 | orthorhombic | mmm | mm2 | no | yes |  |  | 2 | Fe-Sb | intermetallic | pyrite-marcasite family | no | complete structure determined | A new ternary Li4FeSb2 structure formed upon discharge of the FeSb2/Li cell | 2009 | 2012-07-01 | 1717208
FeSb2 | FeSb2 | FeSb2,oP6,34 | Pnn2 | 34 | 34,ca | 0.5835 | 0.6536 | 0.32004 | 90 | 90 | 90 | 0.1221 | 8.15 | orthorhombic | mmm | mm2 | no | yes |  |  | 2 | Fe-Sb | intermetallic | pyrite-marcasite family | no | cell parameters determined and structure type assigned | The titanium-iron-antimony ternary system and the crystal and electronic structure of the interstitial compound Ti5FeSb2 | 2003 | 2007-07-01 | 1810007
FeSb2 | FeSb2 | FeSb2,oP6,34 | Pnn2 | 34 | 34,ca | 0.58328 | 0.65376 | 0.31973 | 90 | 90 | 90 | 0.12192 | 8.15 | orthorhombic | mmm | mm2 | no | yes |  |  | 2 | Fe-Sb | intermetallic | pyrite-marcasite family | no | complete structure determined | Compounds with the Marcasite Type Crystal Structure. IV. The Crystal Structure of FeSb2 | 1969 | 2007-07-01 | 1251507
FeSb2 | FeSb2 | FeSb2,oP6,34 | Pnn2 | 34 | 34,ca | 0.58235 | 0.65386 | 0.32028 | 90 | 90 | 90 | 0.122 | 8.15 | orthorhombic | mmm | mm2 | no | yes |  |  | 2 | Fe-Sb | intermetallic | pyrite-marcasite family | no | complete structure determined | Structural evolution of iron antimonides from amorphous precursors to crystalline products studied by total scattering techniques | 2015 | 2017-07-01 | 1945772
FeSb3 | FeSb3 tf | CoAs3,cI32,204 | Im-3 | 204 | 204,gc | 0.9154 | 0.9154 | 0.9154 | 90 | 90 | 90 | 0.7671 | 7.29 | cubic | m-3 | m-3 | yes | no |  |  | 2 | Fe-Sb | intermetallic | skutterudite family | no | complete structure determined | Structural and thermoelectric properties of FeSb3 skutterudite thin films | 2015 | 2017-07-01 | 1723325
FeSb3 | FeSb3 tf | CoAs3,cI32,204 | Im-3 | 204 | 204,gc | 0.92383 | 0.92383 | 0.92383 | 90 | 90 | 90 | 0.7885 | 7.1 | cubic | m-3 | m-3 | yes | no | 300 |  | 2 | Fe-Sb | intermetallic | skutterudite family | no | complete structure determined | Lattice dynamics in the FeSb3 skutterudite | 2011 | 2013-07-01 | 1825667
FeSb3 | FeSb3 tf | CoAs3,cI32,204 | Im-3 | 204 | 204,gc | 0.92116 | 0.92116 | 0.92116 | 90 | 90 | 90 | 0.7816 | 7.16 | cubic | m-3 | m-3 | yes | no | 10 |  | 2 | Fe-Sb | intermetallic | skutterudite family | no | complete structure determined | Lattice dynamics in the FeSb3 skutterudite | 2011 | 2013-07-01 | 1825666
FeSb3 | FeSb3 tf | CoAs3,cI32,204 | Im-3 | 204 | 204,gc | 0.91895 | 0.91895 | 0.91895 | 90 | 90 | 90 | 0.776 | 7.21 | cubic | m-3 | m-3 | yes | no |  |  | 2 | Fe-Sb | intermetallic | skutterudite family | no | complete structure determined | Structural evolution of iron antimonides from amorphous precursors to crystalline products studied by total scattering techniques | 2015 | 2017-07-01 | 1945773
Fe0.95Si0.05 | Fe0.835Si0.165 hp | Mg,hP2,194 | P63/mmc | 194 | 194,c | 0.23475 | 0.23475 | 0.37814 | 90 | 90 | 120 | 0.018 | 10.02 | hexagonal | 6/mmm | 6/mmm | yes | no |  |  | 2 | Fe-Si | silicide | close-packed structure | no | cell parameters determined and type with fixed coordinates assigned | Electronic properties and compressional behavior of Fe-Si alloys at high pressure | 2018 | 2021-07-01 | 1957906
Fe0.95Si0.05 | Fe0.95Si0.05 rt | W,cI2,229 | Im-3m | 229 | 229,a | 0.28564 | 0.28564 | 0.28564 | 90 | 90 | 90 | 0.02331 | 7.76 | cubic | m-3m | m-3m | yes | no |  |  | 2 | Fe-Si | silicide | b.c.c. atom arrangement | no | cell parameters determined and type with fixed coordinates assigned | Regularities in the changes of properties in solid solutions | 1950 | 2007-07-01 | 458495
Fe0.95Si0.05 | Fe0.95Si0.05 rt | W,cI2,229 | Im-3m | 229 | 229,a | 0.28646 | 0.28646 | 0.28646 | 90 | 90 | 90 | 0.0235 | 7.69 | cubic | m-3m | m-3m | yes | no |  |  | 2 | Fe-Si | silicide | b.c.c. atom arrangement | no | cell parameters determined and type with fixed coordinates assigned | Effect of Si on the field-induced anisotropy in Fe-rich nanocrystalline soft magnetic alloys | 2017 | 2019-07-01 | 1952214
Fe1.88Si0.12 | Fe1.5Si0.5 ht | CsCl,cP2,221 | Pm-3m | 221 | 221,ba | 0.2862 | 0.2862 | 0.2862 | 90 | 90 | 90 | 0.0234 | 7.68 | cubic | m-3m | m-3m | yes | no |  |  | 2 | Fe-Si | silicide | b.c.c. atom arrangement | no | cell parameters determined and type with fixed coordinates assigned | X-ray diffraction studies of specific features in the atomic structure of Fe-Si alloys in the a area of the phase diagram | 2009 | 2012-07-01 | 1824131
Fe0.94Si0.06 | Fe0.95Si0.05 rt | W,cI2,229 | Im-3m | 229 | 229,a | 0.2862 | 0.2862 | 0.2862 | 90 | 90 | 90 | 0.0234 | 7.68 | cubic | m-3m | m-3m | yes | no |  |  | 2 | Fe-Si | silicide | b.c.c. atom arrangement | no | cell parameters determined and type with fixed coordinates assigned | X-ray diffraction studies of specific features in the atomic structure of Fe-Si alloys in the a area of the phase diagram | 2009 | 2012-07-01 | 1824130
Fe0.94Si0.06 | Fe0.95Si0.05 rt | W,cI2,229 | Im-3m | 229 | 229,a | 0.28728 | 0.28728 | 0.28728 | 90 | 90 | 90 | 0.0237 | 7.59 | cubic | m-3m | m-3m | yes | no |  |  | 2 | Fe-Si | silicide | b.c.c. atom arrangement | no | cell parameters determined and type with fixed coordinates assigned | Study of nanocrystalline FeSi alloys prepared by mechanical alloying | 2009 | 2012-07-01 | 1929632
Fe0.933Si0.067 | Fe0.95Si0.05 rt | W,cI2,229 | Im-3m | 229 | 229,a | 0.28618 | 0.28618 | 0.28618 | 90 | 90 | 90 | 0.02344 | 7.65 | cubic | m-3m | m-3m | yes | no |  |  | 2 | Fe-Si | silicide | b.c.c. atom arrangement | no | cell parameters determined and type with fixed coordinates assigned | Lattice Parameters of Fe-Si Alloy Single Crystals | 1988 | 2007-07-01 | 533558
Fe0.93Si0.07 | Fe0.95Si0.05 rt | W,cI2,229 | Im-3m | 229 | 229,a | 0.28646 | 0.28646 | 0.28646 | 90 | 90 | 90 | 0.0235 | 7.62 | cubic | m-3m | m-3m | yes | no |  |  | 2 | Fe-Si | silicide | b.c.c. atom arrangement | no | cell parameters determined and type with fixed coordinates assigned | Structural and magnetic properties of magnetocaloric LaFe13-xSix compounds synthesized by high energy ball-milling | 2010 | 2012-07-01 | 1630126
Fe0.92Si0.08 | Fe0.95Si0.05 rt | W,cI2,229 | Im-3m | 229 | 229,a | 0.28618 | 0.28618 | 0.28618 | 90 | 90 | 90 | 0.0234 | 7.6 | cubic | m-3m | m-3m | yes | no |  |  | 2 | Fe-Si | silicide | b.c.c. atom arrangement | no | complete structure determined | Neutron diffraction study of nanocrystalline alloys Fe73.5CuNb3(Si,B)22.5 | 2000 | 2021-07-01 | 1248344
Fe3.62Si0.32 | Fe3Si | BiF3,cF16,225 | Fm-3m | 225 | 225,cba | 0.5724 | 0.5724 | 0.5724 | 90 | 90 | 90 | 0.1875 | 7.48 | cubic | m-3m | m-3m | yes | no |  |  | 2 | Fe-Si | silicide | b.c.c. atom arrangement, fluorite family | no | cell parameters determined and type with fixed coordinates assigned | X-ray diffraction studies of specific features in the atomic structure of Fe-Si alloys in the a area of the phase diagram | 2009 | 2012-07-01 | 1824132
Fe0.905Si0.095 | Fe0.95Si0.05 rt | W,cI2,229 | Im-3m | 229 | 229,a | 0.28599 | 0.28599 | 0.28599 | 90 | 90 | 90 | 0.0234 | 7.55 | cubic | m-3m | m-3m | yes | no |  |  | 2 | Fe-Si | silicide | b.c.c. atom arrangement | no | cell parameters determined and type with fixed coordinates assigned | Rontgenographische Untersuchungen uber den Aufbau eisenreicher Eisen-Silizium-Legierungen | 1961 | 2012-07-01 | 1716305
Fe0.9Si0.1 | Fe0.95Si0.05 rt | W,cI2,229 | Im-3m | 229 | 229,a | 0.2858 | 0.2858 | 0.2858 | 90 | 90 | 90 | 0.0233 | 7.55 | cubic | m-3m | m-3m | yes | no |  |  | 2 | Fe-Si | silicide | b.c.c. atom arrangement | no | cell parameters determined and type with fixed coordinates assigned | Phase equilibrium diagram of ternary V-Fe-Si alloys and crystal structure of the compounds | 1965 | 2008-07-01 | 1009715
Fe0.888Si0.112 | Fe0.95Si0.05 rt | W,cI2,229 | Im-3m | 229 | 229,a | 0.28497 | 0.28497 | 0.28497 | 90 | 90 | 90 | 0.0231 | 7.57 | cubic | m-3m | m-3m | yes | no |  |  | 2 | Fe-Si | silicide | b.c.c. atom arrangement | no | cell parameters determined and type with fixed coordinates assigned | The Equilibrium Diagram of the Iron and Silicon System | 1940 | 2012-07-01 | 1821719
Fe0.865Si0.135 | Fe0.95Si0.05 rt | W,cI2,229 | Im-3m | 229 | 229,a | 0.28592 | 0.28592 | 0.28592 | 90 | 90 | 90 | 0.0234 | 7.4 | cubic | m-3m | m-3m | yes | no |  |  | 2 | Fe-Si | silicide | b.c.c. atom arrangement | no | cell parameters determined and type with fixed coordinates assigned | Characterization of mechanically alloyed Fe100-xSix and Fe83.5Si13.5Nb3 nanocrystalline powders | 2008 | 2011-07-01 | 1927841
Fe1.72Si0.28 | Fe1.5Si0.5 ht | CsCl,cP2,221 | Pm-3m | 221 | 221,ba | 0.28525 | 0.28525 | 0.28525 | 90 | 90 | 90 | 0.0232 | 7.44 | cubic | m-3m | m-3m | yes | no |  |  | 2 | Fe-Si | silicide | b.c.c. atom arrangement | no | cell parameters determined and type with fixed coordinates assigned | The lattice constant of ordered and disordered iron-silicon alloys | 1974 | 2007-07-01 | 307564
Fe0.835Si0.165 | Fe0.835Si0.165 hp | Mg,hP2,194 | P63/mmc | 194 | 194,c | 0.2211 | 0.2211 | 0.35049 | 90 | 90 | 120 | 0.0148 | 11.47 | hexagonal | 6/mmm | 6/mmm | yes | no |  |  | 2 | Fe-Si | silicide | close-packed structure | no | cell parameters determined and type with fixed coordinates assigned | The structure of Fe-Si alloy in Earth's inner core | 2015 | 2017-07-01 | 1834301
Fe3.304Si0.696 | Fe3Si | BiF3,cF16,225 | Fm-3m | 225 | 225,cba | 0.56855 | 0.56855 | 0.56855 | 90 | 90 | 90 | 0.1838 | 7.38 | cubic | m-3m | m-3m | yes | no |  |  | 2 | Fe-Si | silicide | b.c.c. atom arrangement, fluorite family | no | cell parameters determined and type with fixed coordinates assigned | Rontgenographische Untersuchungen uber den Aufbau eisenreicher Eisen-Silizium-Legierungen | 1961 | 2012-07-01 | 1716306
Fe0.80Si0.20 | Fe0.67Si0.33 m | W,cI2,229 | Im-3m | 229 | 229,a | 0.28634 | 0.28634 | 0.28634 | 90 | 90 | 90 | 0.0235 | 7.11 | cubic | m-3m | m-3m | yes | no |  |  | 2 | Fe-Si | silicide | b.c.c. atom arrangement | no | cell parameters determined and type with fixed coordinates assigned | Thermomagnetic properties of nanocrystalline Fe-Si alloys with high Si content | 2014 | 2016-07-01 | 1831321
Fe0.8Si0.2 | Fe0.95Si0.05 rt | W,cI2,229 | Im-3m | 229 | 229,a | 0.2848 | 0.2848 | 0.2848 | 90 | 90 | 90 | 0.0231 | 7.23 | cubic | m-3m | m-3m | yes | no |  |  | 2 | Fe-Si | silicide | b.c.c. atom arrangement | no | cell parameters determined and type with fixed coordinates assigned | Magneto-optical properties of metallic ferromagnetic materials | 1983 | 2007-07-01 | 454924
Fe0.8Si0.2 | Fe0.95Si0.05 rt | W,cI2,229 | Im-3m | 229 | 229,a | 0.2837 | 0.2837 | 0.2837 | 90 | 90 | 90 | 0.0228 | 7.32 | cubic | m-3m | m-3m | yes | no |  |  | 2 | Fe-Si | silicide | b.c.c. atom arrangement | no | cell parameters determined and type with fixed coordinates assigned | Effect of the addition of Cr, Ta and Nb on structural and magnetic properties of Fe-Si alloys | 2005 | 2008-07-01 | 1815220
Fe3.12Si0.88 | Fe3Si | BiF3,cF16,225 | Fm-3m | 225 | 225,cba | 0.5673 | 0.5673 | 0.5673 | 90 | 90 | 90 | 0.182574 | 7.24 | cubic | m-3m | m-3m | yes | no | 293 |  | 2 | Fe-Si | silicide | b.c.c. atom arrangement, fluorite family | no | cell parameters determined and type with fixed coordinates assigned | The lattice constant of ordered and disordered iron-silicon alloys | 1974 | 2007-07-01 | 529565
Fe0.77Si0.23 | Fe0.95Si0.05 rt | W,cI2,229 | Im-3m | 229 | 229,a | 0.2835 | 0.2835 | 0.2835 | 90 | 90 | 90 | 0.02279 | 7.21 | cubic | m-3m | m-3m | yes | no |  |  | 2 | Fe-Si | silicide | b.c.c. atom arrangement | no | cell parameters determined and type with fixed coordinates assigned | Etude cristallographique et magnetique de la solution solide ternaire aFe-(Ge+Si) | 1973 | 2007-07-01 | 527984
Fe3Si0.93 | Fe3Si | BiF3,cF16,225 | Fm-3m | 225 | 225,cba | 0.5663 | 0.5663 | 0.5663 | 90 | 90 | 90 | 0.1816 | 7.08 | cubic | m-3m | m-3m | yes | no | 300 |  | 2 | Fe-Si | silicide | b.c.c. atom arrangement, fluorite family | no | complete structure determined | Shape Controlling Synthesis - Formation of Fe3Si by the Reaction of Iron with Silicon Tetrachloride and Crystal Structure Refinement | 2003 | 2007-07-01 | 1810928
Fe3Si0.97 | Fe3Si | BiF3,cF16,225 | Fm-3m | 225 | 225,cba | 0.5656 | 0.5656 | 0.5656 | 90 | 90 | 90 | 0.1809 | 7.15 | cubic | m-3m | m-3m | yes | no | 300 |  | 2 | Fe-Si | silicide | b.c.c. atom arrangement, fluorite family | no | complete structure determined | Shape Controlling Synthesis - Formation of Fe3Si by the Reaction of Iron with Silicon Tetrachloride and Crystal Structure Refinement | 2003 | 2007-07-01 | 1810930
Fe3Si | Fe3Si | BiF3,cF16,225 | Fm-3m | 225 | 225,cba | 0.5662 | 0.5662 | 0.5662 | 90 | 90 | 90 | 0.18151 | 7.16 | cubic | m-3m | m-3m | yes | no |  |  | 2 | Fe-Si | silicide | b.c.c. atom arrangement, fluorite family | no | cell parameters determined and type with fixed coordinates assigned | Magneto-optical properties of metallic ferromagnetic materials | 1983 | 2007-07-01 | 454904
Fe3Si | Fe3Si | BiF3,cF16,225 | Fm-3m | 225 | 225,cba | 0.56504 | 0.56504 | 0.56504 | 90 | 90 | 90 | 0.1804 | 7.2 | cubic | m-3m | m-3m | yes | no |  |  | 2 | Fe-Si | silicide | b.c.c. atom arrangement, fluorite family | no | cell parameters determined and type with fixed coordinates assigned | Ordering of solid solutions (Fe1-xMnx)3Si | 1974 | 2007-07-01 | 456389
Fe3Si | Fe3Si | BiF3,cF16,225 | Fm-3m | 225 | 225,cba | 0.566 | 0.566 | 0.566 | 90 | 90 | 90 | 0.1813 | 7.17 | cubic | m-3m | m-3m | yes | no |  |  | 2 | Fe-Si | silicide | b.c.c. atom arrangement, fluorite family | no | cell parameters determined and type with fixed coordinates assigned | Structural and magnetic properties of metastable Fe1-xSix (0.15 < x < 0.34) alloys prepared by a rapid-quenching technique | 2002 | 2015-07-01 | 1023221
Fe3Si | Fe3Si | BiF3,cF16,225 | Fm-3m | 225 | 225,cba | 0.5651 | 0.5651 | 0.5651 | 90 | 90 | 90 | 0.1805 | 7.2 | cubic | m-3m | m-3m | yes | no |  |  | 2 | Fe-Si | silicide | b.c.c. atom arrangement, fluorite family | no | cell parameters determined and type with fixed coordinates assigned | Anomalous temperature dependence of the electrical resistivity in binary and pseudobinary alloys based on Fe3Si | 1993 | 2007-07-01 | 560153
Fe3Si | Fe3Si | BiF3,cF16,225 | Fm-3m | 225 | 225,cba | 0.5655 | 0.5655 | 0.5655 | 90 | 90 | 90 | 0.1808 | 7.19 | cubic | m-3m | m-3m | yes | no |  |  | 2 | Fe-Si | silicide | b.c.c. atom arrangement, fluorite family | no | cell parameters determined and type with fixed coordinates assigned | Preparation de monocristaux d'alliages binaires par interaction surface metallique-phase gazeuse: alliage fer-aluminium (Al 25 at.%) alliage fer-silicium (Si 25 at.%); transformation ordre-desordre | 1969 | 2007-07-01 | 307562
Fe3Si | Fe3Si | BiF3,cF16,225 | Fm-3m | 225 | 225,cba | 0.5644 | 0.5644 | 0.5644 | 90 | 90 | 90 | 0.179788 | 7.23 | cubic | m-3m | m-3m | yes | no |  |  | 2 | Fe-Si | silicide | b.c.c. atom arrangement, fluorite family | no | cell parameters determined and type with fixed coordinates assigned | Stability of Crystal Structure of (Fe,V)3M and (Fe,Ni)3M (M= Si, Ge, Sn) and Its Analysis Based on Rigid Band Model | 1986 | 2007-07-01 | 534797
Fe3Si | Fe3Si | BiF3,cF16,225 | Fm-3m | 225 | 225,cba | 0.5653 | 0.5653 | 0.5653 | 90 | 90 | 90 | 0.18065 | 7.19 | cubic | m-3m | m-3m | yes | no |  |  | 2 | Fe-Si | silicide | b.c.c. atom arrangement, fluorite family | no | cell parameters determined and type with fixed coordinates assigned | Properties of Heusler-type materials Fe2TSi and FeCo2Si | 1977 | 2007-07-01 | 454987
Fe3Si | Fe3Si | BiF3,cF16,225 | Fm-3m | 225 | 225,cba | 0.5694 | 0.5694 | 0.5694 | 90 | 90 | 90 | 0.1846 | 7.04 | cubic | m-3m | m-3m | yes | no |  |  | 2 | Fe-Si | silicide | b.c.c. atom arrangement, fluorite family | no | cell parameters determined and type with fixed coordinates assigned | Consequences of aging on ferromagnetic amorphous Fe75Si10B15 microwires for advanced inductive applications | 2019 | 2022-07-01 | 1961045
Fe3Si | Fe3Si | BiF3,cF16,225 | Fm-3m | 225 | 225,cba | 0.5655 | 0.5655 | 0.5655 | 90 | 90 | 90 | 0.18084 | 7.19 | cubic | m-3m | m-3m | yes | no |  |  | 2 | Fe-Si | silicide | b.c.c. atom arrangement, fluorite family | no | cell parameters determined and type with fixed coordinates assigned | Structural Studies on V3Si-Fe3Si System | 1984 | 2007-07-01 | 453925
Fe3Si | Fe3Si | BiF3,cF16,225 | Fm-3m | 225 | 225,cba | 0.5654 | 0.5654 | 0.5654 | 90 | 90 | 90 | 0.1807 | 7.19 | cubic | m-3m | m-3m | yes | no |  |  | 2 | Fe-Si | silicide | b.c.c. atom arrangement, fluorite family | no | complete structure determined | Electronic structure and magnetic properties of Fe2YSi (Y= Cr, Mn, Fe, Co, Ni) Heusler alloys: a theoretical and experimental study | 2007 | 2010-07-01 | 1819643
Fe3Si | Fe3Si | BiF3,cF16,225 | Fm-3m | 225 | 225,cba | 0.5654 | 0.5654 | 0.5654 | 90 | 90 | 90 | 0.1807 | 7.19 | cubic | m-3m | m-3m | yes | no |  |  | 2 | Fe-Si | silicide | b.c.c. atom arrangement, fluorite family | no | complete structure determined | Effect of Mn substitution on the magnetic and magneto-transport properties of Fe3-xMnxSi (0 <= x <= 1.25) alloys | 2013 | 2016-07-01 | 1941238
Fe3Si | Fe3Si | BiF3,cF16,225 | Fm-3m | 225 | 225,cba | 0.5646 | 0.5646 | 0.5646 | 90 | 90 | 90 | 0.18 | 7.22 | cubic | m-3m | m-3m | yes | no |  |  | 2 | Fe-Si | silicide | b.c.c. atom arrangement, fluorite family | no | cell parameters determined and type with fixed coordinates assigned | Etude magnetique et structurale de Fe3Si | 1964 | 2007-07-01 | 381953
Fe3Si | Fe3Si | BiF3,cF16,225 | Fm-3m | 225 | 225,cba | 0.565 | 0.565 | 0.565 | 90 | 90 | 90 | 0.1804 | 7.2 | cubic | m-3m | m-3m | yes | no |  |  | 2 | Fe-Si | silicide | b.c.c. atom arrangement, fluorite family | no | cell parameters determined and type with fixed coordinates assigned | Phase Diagrams of the Ternary Systems Mn, Fe, Co, Ni-Si-N | 1987 | 2007-07-01 | 1100700
Fe3Si | Fe3Si | BiF3,cF16,225 | Fm-3m | 225 | 225,cba | 0.565 | 0.565 | 0.565 | 90 | 90 | 90 | 0.18036 | 7.2 | cubic | m-3m | m-3m | yes | no |  |  | 2 | Fe-Si | silicide | b.c.c. atom arrangement, fluorite family | no | cell parameters determined and type with fixed coordinates assigned | Mossbauer and magnetization studies in Fe3-xRuxSi | 1985 | 2007-07-01 | 530452
Fe3Si | Fe3Si | BiF3,cF16,225 | Fm-3m | 225 | 225,cba | 0.5665 | 0.5665 | 0.5665 | 90 | 90 | 90 | 0.1818 | 7.15 | cubic | m-3m | m-3m | yes | no | 300 |  | 2 | Fe-Si | silicide | b.c.c. atom arrangement, fluorite family | no | complete structure determined | Shape Controlling Synthesis - Formation of Fe3Si by the Reaction of Iron with Silicon Tetrachloride and Crystal Structure Refinement | 2003 | 2007-07-01 | 1810927
Fe3Si | Fe3Si | BiF3,cF16,225 | Fm-3m | 225 | 225,cba | 0.5652 | 0.5652 | 0.5652 | 90 | 90 | 90 | 0.1806 | 7.2 | cubic | m-3m | m-3m | yes | no |  |  | 2 | Fe-Si | silicide | b.c.c. atom arrangement, fluorite family | no | cell parameters determined and type with fixed coordinates assigned | The effect of antimony substitution on the magnetic and structural properties of Fe0.75-xSi0.25Sbx alloys | 2012 | 2014-07-01 | 1828287
Fe3Si | Fe3Si | BiF3,cF16,225 | Fm-3m | 225 | 225,cba | 0.5652 | 0.5652 | 0.5652 | 90 | 90 | 90 | 0.1806 | 7.2 | cubic | m-3m | m-3m | yes | no |  |  | 2 | Fe-Si | silicide | b.c.c. atom arrangement, fluorite family | no | cell parameters determined and type with fixed coordinates assigned | Al versus Si competition in FeSiAl alloys | 2008 | 2011-07-01 | 1822155
Fe3Si | Fe3Si | BiF3,cF16,225 | Fm-3m | 225 | 225,cba | 0.56532 | 0.56532 | 0.56532 | 90 | 90 | 90 | 0.1807 | 7.19 | cubic | m-3m | m-3m | yes | no |  |  | 2 | Fe-Si | silicide | b.c.c. atom arrangement, fluorite family | no | cell parameters determined and type with fixed coordinates assigned | Relating structural, magnetic-moment, and hyperfine-field behavior to a local-environment model in Fe3-xCoxSi | 1979 | 2007-07-01 | 554358
Fe3Si | Fe3Si | BiF3,cF16,225 | Fm-3m | 225 | 225,cba | 0.5655 | 0.5655 | 0.5655 | 90 | 90 | 90 | 0.1808 | 7.19 | cubic | m-3m | m-3m | yes | no |  |  | 2 | Fe-Si | silicide | b.c.c. atom arrangement, fluorite family | no | cell parameters determined and type with fixed coordinates assigned | Hyperfine-field distribution in Fe3Si1-xAlx alloys and a theoretical interpretation | 1979 | 2007-07-01 | 556004
Fe3Si | Fe3Si | BiF3,cF16,225 | Fm-3m | 225 | 225,cba | 0.564 | 0.564 | 0.564 | 90 | 90 | 90 | 0.17941 | 7.24 | cubic | m-3m | m-3m | yes | no |  |  | 2 | Fe-Si | silicide | b.c.c. atom arrangement, fluorite family | no | cell parameters determined and type with fixed coordinates assigned | Magnetische Messungen in den Mischphasen (T/,T//2)3(Si,Ge); (T/,T//= Fe, Co, Ni) | 1975 | 2007-07-01 | 532504
Fe3Si | Fe3Si | BiF3,cF16,225 | Fm-3m | 225 | 225,cba | 0.56533 | 0.56533 | 0.56533 | 90 | 90 | 90 | 0.18068 | 7.19 | cubic | m-3m | m-3m | yes | no | 294 |  | 2 | Fe-Si | silicide | b.c.c. atom arrangement, fluorite family | no | cell parameters determined and type with fixed coordinates assigned | Lattice parameters of ferromagnetic D03-structured iron-aluminum-silicon alloys | 1979 | 2007-07-01 | 532310
Fe3Si | Fe3Si | BiF3,cF16,225 | Fm-3m | 225 | 225,cba | 0.5653 | 0.5653 | 0.5653 | 90 | 90 | 90 | 0.1806 | 7.19 | cubic | m-3m | m-3m | yes | no | 298 |  | 2 | Fe-Si | silicide | b.c.c. atom arrangement, fluorite family | no | cell parameters determined and type with fixed coordinates assigned | Magnetic moment distribution in Fe3-xCrxSi alloys | 1994 | 2007-07-01 | 555391
Fe3Si | Fe3Si | BiF3,cF16,225 | Fm-3m | 225 | 225,cba | 0.5654 | 0.5654 | 0.5654 | 90 | 90 | 90 | 0.1807 | 7.19 | cubic | m-3m | m-3m | yes | no |  |  | 2 | Fe-Si | silicide | b.c.c. atom arrangement, fluorite family | no | complete structure determined | Mossbauer Effect and Magnetic Properties of Fe3-xCoxSi | 1987 | 2008-07-01 | 1009738
Fe3Si | Fe3Si | BiF3,cF16,225 | Fm-3m | 225 | 225,cba | 0.565 | 0.565 | 0.565 | 90 | 90 | 90 | 0.1804 | 7.2 | cubic | m-3m | m-3m | yes | no |  |  | 2 | Fe-Si | silicide | b.c.c. atom arrangement, fluorite family | no | cell parameters determined and type with fixed coordinates assigned | Magnetostructural study of the (Mn,Fe)3(P,Si) system | 2012 | 2014-07-01 | 1828383
Fe3Si | Fe3Si | BiF3,cF16,225 | Fm-3m | 225 | 225,cba | 0.565 | 0.565 | 0.565 | 90 | 90 | 90 | 0.18036 | 7.2 | cubic | m-3m | m-3m | yes | no |  |  | 2 | Fe-Si | silicide | b.c.c. atom arrangement, fluorite family | no | cell parameters determined and type with fixed coordinates assigned | Superconducting and magnetic properties of V3-xFexSi and V3-xMnxSi | 1976 | 2007-07-01 | 529506
Fe3Si | Fe3Si | BiF3,cF16,225 | Fm-3m | 225 | 225,cba | 0.56435 | 0.56435 | 0.56435 | 90 | 90 | 90 | 0.1797 | 7.23 | cubic | m-3m | m-3m | yes | no |  |  | 2 | Fe-Si | silicide | b.c.c. atom arrangement, fluorite family | no | cell parameters determined and type with fixed coordinates assigned | The Equilibrium Diagram of the Iron and Silicon System | 1940 | 2012-07-01 | 1821720
Fe3Si | Fe3Si | BiF3,cF16,225 | Fm-3m | 225 | 225,cba | 0.566 | 0.566 | 0.566 | 90 | 90 | 90 | 0.1813 | 7.17 | cubic | m-3m | m-3m | yes | no |  |  | 2 | Fe-Si | silicide | b.c.c. atom arrangement, fluorite family | no | cell parameters determined and type with fixed coordinates assigned | Do ruthenium atoms possess local moment in the magnetically ordered system Fe3-xRuxSi (?) | 1985 | 2007-07-01 | 548817
Fe1.5Si0.5 | Fe1.5Si0.5 ht | CsCl,cP2,221 | Pm-3m | 221 | 221,ba | 0.281 | 0.281 | 0.281 | 90 | 90 | 90 | 0.0222 | 7.32 | cubic | m-3m | m-3m | yes | no |  |  | 2 | Fe-Si | silicide | b.c.c. atom arrangement | no | cell parameters determined and type with fixed coordinates assigned | Phase Diagrams of the Ternary Systems Mn, Fe, Co, Ni-Si-N | 1987 | 2007-07-01 | 1100701
Fe0.75Si0.25 | Fe0.95Si0.05 rt | W,cI2,229 | Im-3m | 229 | 229,a | 0.2841 | 0.2841 | 0.2841 | 90 | 90 | 90 | 0.02293 | 7.08 | cubic | m-3m | m-3m | yes | no |  |  | 2 | Fe-Si | silicide | b.c.c. atom arrangement | no | cell parameters determined and type with fixed coordinates assigned | Suessite, Fe3Si: a new mineral in the North Haig ureilite | 1982 | 2007-07-01 | 2070054
Fe0.75Si0.25 | Fe0.67Si0.33 m | W,cI2,229 | Im-3m | 229 | 229,a | 0.28527 | 0.28527 | 0.28527 | 90 | 90 | 90 | 0.0232 | 7 | cubic | m-3m | m-3m | yes | no |  |  | 2 | Fe-Si | silicide | b.c.c. atom arrangement | no | cell parameters determined and type with fixed coordinates assigned | Microstructure and magnetic properties of nanocrystalline Fe75Si20M5 (M= Al, B, Cr) powders | 2008 | 2011-07-01 | 1927441
Fe2.86Si0.99 | Fe3Si | Cu2MnAl,cF16,225 | Fm-3m | 225 | 225,cba | 0.5652 | 0.5652 | 0.5652 | 90 | 90 | 90 | 0.1806 | 6.9 | cubic | m-3m | m-3m | yes | no | 300 |  | 2 | Fe-Si | silicide | b.c.c. atom arrangement, fluorite family | no | complete structure determined | Shape Controlling Synthesis - Formation of Fe3Si by the Reaction of Iron with Silicon Tetrachloride and Crystal Structure Refinement | 2003 | 2007-07-01 | 1810929
Fe2.89Si1.11 | Fe3Si | Cu2MnAl,cF16,225 | Fm-3m | 225 | 225,cba | 0.5651 | 0.5651 | 0.5651 | 90 | 90 | 90 | 0.1805 | 7.09 | cubic | m-3m | m-3m | yes | no | 300 |  | 2 | Fe-Si | silicide | b.c.c. atom arrangement, fluorite family | no | complete structure determined | Shape Controlling Synthesis - Formation of Fe3Si by the Reaction of Iron with Silicon Tetrachloride and Crystal Structure Refinement | 2003 | 2007-07-01 | 1810931
Fe2.88Si1.12 | Fe3Si | BiF3,cF16,225 | Fm-3m | 225 | 225,cba | 0.563 | 0.563 | 0.563 | 90 | 90 | 90 | 0.1785 | 7.16 | cubic | m-3m | m-3m | yes | no |  |  | 2 | Fe-Si | silicide | b.c.c. atom arrangement, fluorite family | no | cell parameters determined and type with fixed coordinates assigned | Hard X-ray photoemission study of near-Heusler FexSi1-x alloys | 2011 | 2013-07-01 | 1826189
Fe2.8Si1.2 | Fe3Si | BiF3,cF16,225 | Fm-3m | 225 | 225,cba | 0.5658 | 0.5658 | 0.5658 | 90 | 90 | 90 | 0.1811 | 6.97 | cubic | m-3m | m-3m | yes | no |  |  | 2 | Fe-Si | silicide | b.c.c. atom arrangement, fluorite family | no | cell parameters determined and type with fixed coordinates assigned | Structural and magnetic properties of the Fe0.7-xSi0.3Cox alloy system | 2006 | 2009-07-01 | 1816929
Fe1.392Si0.608 | Fe1.5Si0.5 ht | CsCl,cP2,221 | Pm-3m | 221 | 221,ba | 0.28132 | 0.28132 | 0.28132 | 90 | 90 | 90 | 0.0223 | 7.07 | cubic | m-3m | m-3m | yes | no |  |  | 2 | Fe-Si | silicide | b.c.c. atom arrangement | no | cell parameters determined and type with fixed coordinates assigned | The Equilibrium Diagram of the Iron and Silicon System | 1940 | 2012-07-01 | 1821721
Fe11Si5 | Fe11Si5 | Fe11Si5,cP16,221 | Pm-3m | 221 | 221,gdcba | 0.56264 | 0.56264 | 0.56264 | 90 | 90 | 90 | 0.1781 | 7.04 | cubic | m-3m | m-3m | yes | no |  |  | 2 | Fe-Si | silicide |  | no | complete structure determined | The Equilibrium Diagram of the Iron and Silicon System | 1940 | 2011-07-01 | 1822158
Fe1.34Si0.66 | Fe1.5Si0.5 ht | CsCl,cP2,221 | Pm-3m | 221 | 221,ba | 0.279 | 0.279 | 0.279 | 90 | 90 | 90 | 0.0217 | 7.14 | cubic | m-3m | m-3m | yes | no |  |  | 2 | Fe-Si | silicide | b.c.c. atom arrangement | no | cell parameters determined and type with fixed coordinates assigned | Hard X-ray photoemission study of near-Heusler FexSi1-x alloys | 2011 | 2013-07-01 | 1826190
Fe1.34Si0.66 | Fe2Si ht | CsCl,cP2,221 | Pm-3m | 221 | 221,ba | 0.281 | 0.281 | 0.281 | 90 | 90 | 90 | 0.02219 | 6.99 | cubic | m-3m | m-3m | yes | no |  |  | 2 | Fe-Si | silicide | b.c.c. atom arrangement | no | cell parameters determined and type with fixed coordinates assigned | Kristallstruktur von Fe2Si(h) | 1974 | 2007-07-01 | 450925
Fe0.67Si0.33 | Fe0.67Si0.33 m | W,cI2,229 | Im-3m | 229 | 229,a | 0.281 | 0.281 | 0.281 | 90 | 90 | 90 | 0.0222 | 6.99 | cubic | m-3m | m-3m | yes | no |  |  | 2 | Fe-Si | silicide | b.c.c. atom arrangement | no | cell parameters determined and type with fixed coordinates assigned | Peculiarities in the Structure of (FexNi1-x)2Si Solid Solutions | 1972 | 2007-07-01 | 375429
Fe2Si | Fe2Si ht | Ni2Al,hP6,164 | P-3m1 | 164 | 164,d2ba | 0.4052 | 0.4052 | 0.50855 | 90 | 90 | 120 | 0.0723 | 6.42 | trigonal | -3m | -3m | yes | no | 1335 |  | 2 | Fe-Si | silicide | b.c.c. atom arrangement | no | complete structure determined | Die Kristallstruktur von Fe2Si, ihre Verwandtschaft zu den Ordnungsstrukturen des a-(Fe, Si)-Mischkristalls und zur Fe5Si3-Struktur | 1977 | 2007-07-01 | 1301671
Fe5Si3 | Fe5Si3 ht | Mn5Si3,hP16,193 | P63/mcm | 193 | 193,g2d | 0.6755 | 0.6755 | 0.4714 | 90 | 90 | 120 | 0.18628 | 6.48 | hexagonal | 6/mmm | 6/mmm | yes | no |  |  | 2 | Fe-Si | silicide |  | no | cell parameters determined and structure type assigned | Magneto-optical properties of metallic ferromagnetic materials | 1983 | 2007-07-01 | 454964
Fe5Si3 | Fe5Si3 ht | Mn5Si3,hP16,193 | P63/mcm | 193 | 193,g2d | 0.65412 | 0.65412 | 0.4558 | 90 | 90 | 120 | 0.1689 | 7.15 | hexagonal | 6/mmm | 6/mmm | yes | no |  | 30 | 2 | Fe-Si | silicide |  | no | complete structure determined | Iron silicides and their corresponding oxides: a high-pressure study of Fe5Si3 | 2004 | 2011-07-01 | 1820699
Fe5Si3 | Fe5Si3 ht | Mn5Si3,hP16,193 | P63/mcm | 193 | 193,g2d | 0.675 | 0.675 | 0.47 | 90 | 90 | 120 | 0.1855 | 6.51 | hexagonal | 6/mmm | 6/mmm | yes | no |  |  | 2 | Fe-Si | silicide |  | no | cell parameters determined and structure type assigned | Phase equilibrium diagram of ternary V-Fe-Si alloys and crystal structure of the compounds | 1965 | 2008-07-01 | 1009712
Fe5Si3 | Fe5Si3 ht | Mn5Si3,hP16,193 | P63/mcm | 193 | 193,g2d | 0.6757 | 0.6757 | 0.4717 | 90 | 90 | 120 | 0.1865 | 6.47 | hexagonal | 6/mmm | 6/mmm | yes | no |  |  | 2 | Fe-Si | silicide |  | no | cell parameters determined and structure type assigned | Magnetism and bonding in a D88 structure; Mossbauer and magnetic investigation of the system Mn5Si3-Fe5Si3 | 1970 | 2007-07-01 | 1310182
Fe5Si3 | Fe5Si3 ht | Mn5Si3,hP16,193 | P63/mcm | 193 | 193,g2d | 0.6741 | 0.6741 | 0.4712 | 90 | 90 | 120 | 0.1854 | 6.51 | hexagonal | 6/mmm | 6/mmm | yes | no |  |  | 2 | Fe-Si | silicide |  | no | cell parameters determined and structure type assigned | Etude magnetique et structurale de Fe5Si3 | 1964 | 2007-07-01 | 557784
Fe5Si3 | Fe5Si3 ht | Mn5Si3,hP16,193 | P63/mcm | 193 | 193,g2d | 0.66752 | 0.66752 | 0.4649 | 90 | 90 | 120 | 0.1794 | 6.73 | hexagonal | 6/mmm | 6/mmm | yes | no |  | 11 | 2 | Fe-Si | silicide |  | no | complete structure determined | Iron silicides and their corresponding oxides: a high-pressure study of Fe5Si3 | 2004 | 2011-07-01 | 1820695
Fe5Si3 | Fe5Si3 ht | Mn5Si3,hP16,193 | P63/mcm | 193 | 193,g2d | 0.67472 | 0.67472 | 0.4716 | 90 | 90 | 120 | 0.1859 | 6.49 | hexagonal | 6/mmm | 6/mmm | yes | no |  | 1.8 | 2 | Fe-Si | silicide |  | no | complete structure determined | Iron silicides and their corresponding oxides: a high-pressure study of Fe5Si3 | 2004 | 2011-07-01 | 1820689
Fe5Si3 | Fe5Si3 ht | Mn5Si3,hP16,193 | P63/mcm | 193 | 193,g2d | 0.6741 | 0.6741 | 0.4712 | 90 | 90 | 120 | 0.1854 | 6.51 | hexagonal | 6/mmm | 6/mmm | yes | no |  |  | 2 | Fe-Si | silicide |  | no | complete structure determined | Etude magnetique et structurale de phases semi-metalliques. Les composes ferromagnetiques de structure D85, Mn5Ge3 et Fe5Si3 | 1965 | 2007-07-01 | 314389
Fe5Si3 | Fe5Si3 ht | Mn5Si3,hP16,193 | P63/mcm | 193 | 193,g2d | 0.67522 | 0.67522 | 0.474 | 90 | 90 | 120 | 0.1872 | 6.45 | hexagonal | 6/mmm | 6/mmm | yes | no |  | 0.0001 | 2 | Fe-Si | silicide |  | no | complete structure determined | Iron silicides and their corresponding oxides: a high-pressure study of Fe5Si3 | 2004 | 2011-07-01 | 1820688
Fe5Si3 | Fe5Si3 ht | Mn5Si3,hP16,193 | P63/mcm | 193 | 193,g2d | 0.6752 | 0.6752 | 0.4741 | 90 | 90 | 120 | 0.1872 | 6.45 | hexagonal | 6/mmm | 6/mmm | yes | no |  | 0.0001 | 2 | Fe-Si | silicide |  | no | complete structure determined | Structural stability of Fe5Si3 and Ni2Si studied by high-pressure x-ray diffraction and ab initio total-energy calculations | 2008 | 2011-07-01 | 1822516
Fe5Si3 | Fe5Si3 ht | Mn5Si3,hP16,193 | P63/mcm | 193 | 193,g2d | 0.6722 | 0.6722 | 0.468 | 90 | 90 | 120 | 0.1831 | 6.59 | hexagonal | 6/mmm | 6/mmm | yes | no |  |  | 2 | Fe-Si | silicide |  | no | complete structure determined | Exchange and magnetic order in bulk and nanostructured Fe5Si3 | 2018 | 2020-07-01 | 1955636
Fe5Si3 | Fe5Si3 ht | Mn5Si3,hP16,193 | P63/mcm | 193 | 193,g2d | 0.65771 | 0.65771 | 0.4593 | 90 | 90 | 120 | 0.1721 | 7.02 | hexagonal | 6/mmm | 6/mmm | yes | no |  | 22.6 | 2 | Fe-Si | silicide |  | no | complete structure determined | Iron silicides and their corresponding oxides: a high-pressure study of Fe5Si3 | 2004 | 2011-07-01 | 1820698
Fe5Si3 | Fe5Si3 ht | Mn5Si3,hP16,193 | P63/mcm | 193 | 193,g2d | 0.67142 | 0.67142 | 0.4726 | 90 | 90 | 120 | 0.1845 | 6.54 | hexagonal | 6/mmm | 6/mmm | yes | no |  |  | 2 | Fe-Si | silicide |  | no | cell parameters determined and structure type assigned | Phase equilibria and structural investigations in the system Al-Fe-Si | 2011 | 2013-07-01 | 1227535
Fe5Si3 | Fe5Si3 ht | Mn5Si3,hP16,193 | P63/mcm | 193 | 193,g2d | 0.66904 | 0.66904 | 0.4667 | 90 | 90 | 120 | 0.1809 | 6.67 | hexagonal | 6/mmm | 6/mmm | yes | no |  | 8.8 | 2 | Fe-Si | silicide |  | no | complete structure determined | Iron silicides and their corresponding oxides: a high-pressure study of Fe5Si3 | 2004 | 2011-07-01 | 1820694
Fe5Si3 | Fe5Si3 ht | Mn5Si3,hP16,193 | P63/mcm | 193 | 193,g2d | 0.67031 | 0.67031 | 0.4676 | 90 | 90 | 120 | 0.182 | 6.63 | hexagonal | 6/mmm | 6/mmm | yes | no |  | 7.5 | 2 | Fe-Si | silicide |  | no | complete structure determined | Iron silicides and their corresponding oxides: a high-pressure study of Fe5Si3 | 2004 | 2011-07-01 | 1820693
Fe5Si3 | Fe5Si3 ht | Mn5Si3,hP16,193 | P63/mcm | 193 | 193,g2d | 0.675 | 0.675 | 0.472 | 90 | 90 | 120 | 0.18624 | 6.48 | hexagonal | 6/mmm | 6/mmm | yes | no |  |  | 2 | Fe-Si | silicide |  | no | cell parameters determined and structure type assigned | An Investigation of The Me5Si3-MeSi Region of the Mn-Fe-Si and some Related Systems | 1958 | 2007-07-01 | 527816
Fe5Si3 | Fe5Si3 ht | Mn5Si3,hP16,193 | P63/mcm | 193 | 193,g2d | 0.66193 | 0.66193 | 0.4621 | 90 | 90 | 120 | 0.1753 | 6.88 | hexagonal | 6/mmm | 6/mmm | yes | no |  | 18.7 | 2 | Fe-Si | silicide |  | no | complete structure determined | Iron silicides and their corresponding oxides: a high-pressure study of Fe5Si3 | 2004 | 2011-07-01 | 1820697
Fe5Si3 | Fe5Si3 ht | Mn5Si3,hP16,193 | P63/mcm | 193 | 193,g2d | 0.67108 | 0.67108 | 0.4688 | 90 | 90 | 120 | 0.1828 | 6.6 | hexagonal | 6/mmm | 6/mmm | yes | no |  | 5.7 | 2 | Fe-Si | silicide |  | no | complete structure determined | Iron silicides and their corresponding oxides: a high-pressure study of Fe5Si3 | 2004 | 2011-07-01 | 1820692
Fe5Si3 | Fe5Si3 ht | Mn5Si3,hP16,193 | P63/mcm | 193 | 193,g2d | 0.67169 | 0.67169 | 0.4696 | 90 | 90 | 120 | 0.1835 | 6.58 | hexagonal | 6/mmm | 6/mmm | yes | no |  | 4.5 | 2 | Fe-Si | silicide |  | no | complete structure determined | Iron silicides and their corresponding oxides: a high-pressure study of Fe5Si3 | 2004 | 2011-07-01 | 1820691
Fe5Si3 | Fe5Si3 ht | Mn5Si3,hP16,193 | P63/mcm | 193 | 193,g2d | 0.6755 | 0.6755 | 0.4717 | 90 | 90 | 120 | 0.1864 | 6.48 | hexagonal | 6/mmm | 6/mmm | yes | no |  |  | 2 | Fe-Si | silicide |  | no | cell parameters determined and structure type assigned | Isothermal section 800 °C of the ternary system Tm-Fe-Si | 1997 | 2007-07-01 | 1407740
Fe5Si3 | Fe5Si3 ht | Mn5Si3,hP16,193 | P63/mcm | 193 | 193,g2d | 0.66496 | 0.66496 | 0.4638 | 90 | 90 | 120 | 0.1776 | 6.8 | hexagonal | 6/mmm | 6/mmm | yes | no |  | 14.4 | 2 | Fe-Si | silicide |  | no | complete structure determined | Iron silicides and their corresponding oxides: a high-pressure study of Fe5Si3 | 2004 | 2011-07-01 | 1820696
Fe5Si3 | Fe5Si3 ht | Mn5Si3,hP16,193 | P63/mcm | 193 | 193,g2d | 0.67426 | 0.67426 | 0.47146 | 90 | 90 | 120 | 0.1856 | 6.5 | hexagonal | 6/mmm | 6/mmm | yes | no |  |  | 2 | Fe-Si | silicide |  | no | cell parameters determined and structure type assigned | Phase Diagrams of the Ternary Systems Mn, Fe, Co, Ni-Si-N | 1987 | 2007-07-01 | 1100699
Fe5Si3 | Fe5Si3 ht | Mn5Si3,hP16,193 | P63/mcm | 193 | 193,g2d | 0.676 | 0.676 | 0.47174 | 90 | 90 | 120 | 0.18669 | 6.47 | hexagonal | 6/mmm | 6/mmm | yes | no |  |  | 2 | Fe-Si | silicide |  | no | complete structure determined | Structure of the Eta Phase of the Iron-Silicon System | 1943 | 2007-07-01 | 529109
Fe5Si3 | Fe5Si3 ht | Mn5Si3,hP16,193 | P63/mcm | 193 | 193,g2d | 0.67277 | 0.67277 | 0.4695 | 90 | 90 | 120 | 0.184 | 6.56 | hexagonal | 6/mmm | 6/mmm | yes | no |  | 3.6 | 2 | Fe-Si | silicide |  | no | complete structure determined | Iron silicides and their corresponding oxides: a high-pressure study of Fe5Si3 | 2004 | 2011-07-01 | 1820690
Fe5Si3 | Fe5Si3 ht | Mn5Si3,hP16,193 | P63/mcm | 193 | 193,g2d | 0.6757 | 0.6757 | 0.4718 | 90 | 90 | 120 | 0.18655 | 6.47 | hexagonal | 6/mmm | 6/mmm | yes | no |  |  | 2 | Fe-Si | silicide |  | no | cell parameters determined and structure type assigned | Magnetic and Mossbauer effect studies of Mn5Si3:Fe5Si3 solid solutions | 1972 | 2007-07-01 | 452436
FeSi | FeSi ht-hp | CsCl,cP2,221 | Pm-3m | 221 | 221,ba | 0.27917 | 0.27917 | 0.27917 | 90 | 90 | 90 | 0.0218 | 6.41 | cubic | m-3m | m-3m | yes | no |  |  | 2 | Fe-Si | silicide | b.c.c. atom arrangement | no | cell parameters determined and type with fixed coordinates assigned | A new high-pressure phase of FeSi | 2002 | 2015-07-01 | 1230419
FeSi | Fe1.5Si0.5 ht | CsCl,cP2,221 | Pm-3m | 221 | 221,ba | 0.26238 | 0.26238 | 0.26238 | 90 | 90 | 90 | 0.0181 | 7.72 | cubic | m-3m | m-3m | yes | no |  |  | 2 | Fe-Si | silicide | b.c.c. atom arrangement | no | cell parameters determined and type with fixed coordinates assigned | Equation of state of the high-pressure polymorph of FeSi to 67 GPa | 2007 | 2010-07-01 | 1923809
FeSi | FeSi | FeSi,cP8,198 | P213 | 198 | 198,a2 | 0.45309 | 0.45309 | 0.45309 | 90 | 90 | 90 | 0.093 | 5.99 | cubic | m-3 | 23 | no | yes | 937 |  | 2 | Fe-Si | silicide |  | no | complete structure determined | Thermal expansion and crystal structure of FeSi between 4 and 1173 K determined by time-of-flight neutron powder diffraction | 2002 | 2015-07-01 | 1720494
FeSi | FeSi | FeSi,cP8,198 | P213 | 198 | 198,a2 | 0.44752 | 0.44752 | 0.44752 | 90 | 90 | 90 | 0.0896 | 6.22 | cubic | m-3 | 23 | no | yes | 90 |  | 2 | Fe-Si | silicide |  | no | complete structure determined | Thermal expansion and crystal structure of FeSi between 4 and 1173 K determined by time-of-flight neutron powder diffraction | 2002 | 2015-07-01 | 1720539
FeSi | FeSi | FeSi,cP8,198 | P213 | 198 | 198,a2 | 0.44752 | 0.44752 | 0.44752 | 90 | 90 | 90 | 0.0896 | 6.22 | cubic | m-3 | 23 | no | yes | 86 |  | 2 | Fe-Si | silicide |  | no | complete structure determined | Thermal expansion and crystal structure of FeSi between 4 and 1173 K determined by time-of-flight neutron powder diffraction | 2002 | 2015-07-01 | 1720540
FeSi | FeSi | FeSi,cP8,198 | P213 | 198 | 198,a2 | 0.44751 | 0.44751 | 0.44751 | 90 | 90 | 90 | 0.0896 | 6.22 | cubic | m-3 | 23 | no | yes | 82 |  | 2 | Fe-Si | silicide |  | no | complete structure determined | Thermal expansion and crystal structure of FeSi between 4 and 1173 K determined by time-of-flight neutron powder diffraction | 2002 | 2015-07-01 | 1720541
FeSi | FeSi | FeSi,cP8,198 | P213 | 198 | 198,a2 | 0.4475 | 0.4475 | 0.4475 | 90 | 90 | 90 | 0.0896 | 6.22 | cubic | m-3 | 23 | no | yes | 77 |  | 2 | Fe-Si | silicide |  | no | complete structure determined | Thermal expansion and crystal structure of FeSi between 4 and 1173 K determined by time-of-flight neutron powder diffraction | 2002 | 2015-07-01 | 1720542
FeSi | FeSi | FeSi,cP8,198 | P213 | 198 | 198,a2 | 0.44749 | 0.44749 | 0.44749 | 90 | 90 | 90 | 0.0896 | 6.22 | cubic | m-3 | 23 | no | yes |  |  | 2 | Fe-Si | silicide |  | no | cell parameters determined and structure type assigned | The thermal expansion of (Fe1-yNiy)Si | 2017 | 2019-07-01 | 1954261
FeSi | FeSi | FeSi,cP8,198 | P213 | 198 | 198,a2 | 0.4478 | 0.4478 | 0.4478 | 90 | 90 | 90 | 0.0898 | 6.21 | cubic | m-3 | 23 | no | yes |  |  | 2 | Fe-Si | silicide |  | no | cell parameters determined and structure type assigned | Die Kristallstruktur von Co3Al3Si4 und Co2AlSi2 und der Aufbau einiger Monosilicidsysteme von Ubergangsmetallen | 1962 | 2007-07-01 | 532792
FeSi | FeSi | FeSi,cP8,198 | P213 | 198 | 198,a2 | 0.4485 | 0.4485 | 0.4485 | 90 | 90 | 90 | 0.09022 | 6.18 | cubic | m-3 | 23 | no | yes |  |  | 2 | Fe-Si | silicide |  | no | cell parameters determined and structure type assigned | An Investigation of The Me5Si3-MeSi Region of the Mn-Fe-Si and some Related Systems | 1958 | 2007-07-01 | 527818
FeSi | FeSi | FeSi,cP8,198 | P213 | 198 | 198,a2 | 0.45291 | 0.45291 | 0.45291 | 90 | 90 | 90 | 0.0929 | 6 | cubic | m-3 | 23 | no | yes | 913 |  | 2 | Fe-Si | silicide |  | no | complete structure determined | Thermal expansion and crystal structure of FeSi between 4 and 1173 K determined by time-of-flight neutron powder diffraction | 2002 | 2015-07-01 | 1720495
FeSi | FeSi | FeSi,cP8,198 | P213 | 198 | 198,a2 | 0.45273 | 0.45273 | 0.45273 | 90 | 90 | 90 | 0.0928 | 6.01 | cubic | m-3 | 23 | no | yes | 890 |  | 2 | Fe-Si | silicide |  | no | complete structure determined | Thermal expansion and crystal structure of FeSi between 4 and 1173 K determined by time-of-flight neutron powder diffraction | 2002 | 2015-07-01 | 1720496
FeSi | FeSi | FeSi,cP8,198 | P213 | 198 | 198,a2 | 0.45426 | 0.45426 | 0.45426 | 90 | 90 | 90 | 0.0937 | 5.95 | cubic | m-3 | 23 | no | yes | 1080 |  | 2 | Fe-Si | silicide |  | no | complete structure determined | Thermal expansion and crystal structure of FeSi between 4 and 1173 K determined by time-of-flight neutron powder diffraction | 2002 | 2015-07-01 | 1720488
FeSi | FeSi | FeSi,cP8,198 | P213 | 198 | 198,a2 | 0.44844 | 0.44844 | 0.44844 | 90 | 90 | 90 | 0.0902 | 6.18 | cubic | m-3 | 23 | no | yes |  |  | 2 | Fe-Si | silicide |  | no | cell parameters determined and structure type assigned | Phase Diagrams of the Ternary Systems Mn, Fe, Co, Ni-Si-N | 1987 | 2007-07-01 | 1100697
FeSi | FeSi | FeSi,cP8,198 | P213 | 198 | 198,a2 | 0.45475 | 0.45475 | 0.45475 | 90 | 90 | 90 | 0.094 | 5.93 | cubic | m-3 | 23 | no | yes | 1140 |  | 2 | Fe-Si | silicide |  | no | complete structure determined | Thermal expansion and crystal structure of FeSi between 4 and 1173 K determined by time-of-flight neutron powder diffraction | 2002 | 2015-07-01 | 1720486
FeSi | FeSi | FeSi,cP8,198 | P213 | 198 | 198,a2 | 0.4479 | 0.4479 | 0.4479 | 90 | 90 | 90 | 0.08986 | 6.2 | cubic | m-3 | 23 | no | yes |  |  | 2 | Fe-Si | silicide |  | no | cell parameters determined and structure type assigned | Mono- und Disilicidsysteme der Eisengruppe | 1961 | 2007-07-01 | 532834
FeSi | FeSi | FeSi,cP8,198 | P213 | 198 | 198,a2 | 0.45256 | 0.45256 | 0.45256 | 90 | 90 | 90 | 0.0927 | 6.01 | cubic | m-3 | 23 | no | yes | 866 |  | 2 | Fe-Si | silicide |  | no | complete structure determined | Thermal expansion and crystal structure of FeSi between 4 and 1173 K determined by time-of-flight neutron powder diffraction | 2002 | 2015-07-01 | 1720497
FeSi | FeSi | FeSi,cP8,198 | P213 | 198 | 198,a2 | 0.44756 | 0.44756 | 0.44756 | 90 | 90 | 90 | 0.0897 | 6.22 | cubic | m-3 | 23 | no | yes | 105 |  | 2 | Fe-Si | silicide |  | no | complete structure determined | Thermal expansion and crystal structure of FeSi between 4 and 1173 K determined by time-of-flight neutron powder diffraction | 2002 | 2015-07-01 | 1720537
FeSi | FeSi | FeSi,cP8,198 | P213 | 198 | 198,a2 | 0.44866 | 0.44866 | 0.44866 | 90 | 90 | 90 | 0.0903 | 6.17 | cubic | m-3 | 23 | no | yes |  |  | 2 | Fe-Si | silicide |  | no | cell parameters determined and structure type assigned | Metal to insulator transition and an impurity band conduction in Fe1-xCrxSi | 2016 | 2018-07-01 | 1243487
FeSi | FeSi | FeSi,cP8,198 | P213 | 198 | 198,a2 | 0.4486 | 0.4486 | 0.4486 | 90 | 90 | 90 | 0.0903 | 6.18 | cubic | m-3 | 23 | no | yes |  |  | 2 | Fe-Si | silicide |  | no | cell parameters determined and structure type assigned | Equation of state of the high-pressure polymorph of FeSi to 67 GPa | 2007 | 2010-07-01 | 1923808
FeSi | FeSi | FeSi,cP8,198 | P213 | 198 | 198,a2 | 0.44754 | 0.44754 | 0.44754 | 90 | 90 | 90 | 0.0896 | 6.22 | cubic | m-3 | 23 | no | yes | 97 |  | 2 | Fe-Si | silicide |  | no | complete structure determined | Thermal expansion and crystal structure of FeSi between 4 and 1173 K determined by time-of-flight neutron powder diffraction | 2002 | 2015-07-01 | 1720538
FeSi | FeSi | FeSi,cP8,198 | P213 | 198 | 198,a2 | 0.4524 | 0.4524 | 0.4524 | 90 | 90 | 90 | 0.0926 | 6.02 | cubic | m-3 | 23 | no | yes | 843 |  | 2 | Fe-Si | silicide |  | no | complete structure determined | Thermal expansion and crystal structure of FeSi between 4 and 1173 K determined by time-of-flight neutron powder diffraction | 2002 | 2015-07-01 | 1720498
FeSi | FeSi | FeSi,cP8,198 | P213 | 198 | 198,a2 | 0.44759 | 0.44759 | 0.44759 | 90 | 90 | 90 | 0.0897 | 6.22 | cubic | m-3 | 23 | no | yes | 114 |  | 2 | Fe-Si | silicide |  | no | complete structure determined | Thermal expansion and crystal structure of FeSi between 4 and 1173 K determined by time-of-flight neutron powder diffraction | 2002 | 2015-07-01 | 1720536
FeSi | FeSi | FeSi,cP8,198 | P213 | 198 | 198,a2 | 0.44974 | 0.44974 | 0.44974 | 90 | 90 | 90 | 0.091 | 6.13 | cubic | m-3 | 23 | no | yes | 465 |  | 2 | Fe-Si | silicide |  | no | complete structure determined | Thermal expansion and crystal structure of FeSi between 4 and 1173 K determined by time-of-flight neutron powder diffraction | 2002 | 2015-07-01 | 1720514
FeSi | FeSi | FeSi,cP8,198 | P213 | 198 | 198,a2 | 0.44992 | 0.44992 | 0.44992 | 90 | 90 | 90 | 0.0911 | 6.12 | cubic | m-3 | 23 | no | yes | 490 |  | 2 | Fe-Si | silicide |  | no | complete structure determined | Thermal expansion and crystal structure of FeSi between 4 and 1173 K determined by time-of-flight neutron powder diffraction | 2002 | 2015-07-01 | 1720513
FeSi | FeSi | FeSi,cP8,198 | P213 | 198 | 198,a2 | 0.44749 | 0.44749 | 0.44749 | 90 | 90 | 90 | 0.0896 | 6.22 | cubic | m-3 | 23 | no | yes | 73 |  | 2 | Fe-Si | silicide |  | no | complete structure determined | Thermal expansion and crystal structure of FeSi between 4 and 1173 K determined by time-of-flight neutron powder diffraction | 2002 | 2015-07-01 | 1720543
FeSi | FeSi | FeSi,cP8,198 | P213 | 198 | 198,a2 | 0.45444 | 0.45444 | 0.45444 | 90 | 90 | 90 | 0.0938 | 5.94 | cubic | m-3 | 23 | no | yes | 1105 |  | 2 | Fe-Si | silicide |  | no | complete structure determined | Thermal expansion and crystal structure of FeSi between 4 and 1173 K determined by time-of-flight neutron powder diffraction | 2002 | 2015-07-01 | 1720487
FeSi | FeSi | FeSi,cP8,198 | P213 | 198 | 198,a2 | 0.45008 | 0.45008 | 0.45008 | 90 | 90 | 90 | 0.0912 | 6.11 | cubic | m-3 | 23 | no | yes | 513 |  | 2 | Fe-Si | silicide |  | no | complete structure determined | Thermal expansion and crystal structure of FeSi between 4 and 1173 K determined by time-of-flight neutron powder diffraction | 2002 | 2015-07-01 | 1720512
FeSi | FeSi | FeSi,cP8,198 | P213 | 198 | 198,a2 | 0.45502 | 0.45502 | 0.45502 | 90 | 90 | 90 | 0.0942 | 5.92 | cubic | m-3 | 23 | no | yes | 1173 |  | 2 | Fe-Si | silicide |  | no | complete structure determined | Thermal expansion and crystal structure of FeSi between 4 and 1173 K determined by time-of-flight neutron powder diffraction | 2002 | 2015-07-01 | 1720485
FeSi | FeSi | FeSi,cP8,198 | P213 | 198 | 198,a2 | 0.44749 | 0.44749 | 0.44749 | 90 | 90 | 90 | 0.0896 | 6.22 | cubic | m-3 | 23 | no | yes | 69 |  | 2 | Fe-Si | silicide |  | no | complete structure determined | Thermal expansion and crystal structure of FeSi between 4 and 1173 K determined by time-of-flight neutron powder diffraction | 2002 | 2015-07-01 | 1720544
FeSi | FeSi | FeSi,cP8,198 | P213 | 198 | 198,a2 | 0.4488 | 0.4488 | 0.4488 | 90 | 90 | 90 | 0.0904 | 6.17 | cubic | m-3 | 23 | no | yes |  |  | 2 | Fe-Si | silicide |  | no | cell parameters determined and structure type assigned | Reference X-Ray Diffraction Powder Patterns of Fifteen Ceramic Phases | 1987 | 2007-07-01 | 1400368
FeSi | FeSi | FeSi,cP8,198 | P213 | 198 | 198,a2 | 0.44869 | 0.44869 | 0.44869 | 90 | 90 | 90 | 0.0903 | 6.17 | cubic | m-3 | 23 | no | yes |  |  | 2 | Fe-Si | silicide |  | no | complete structure determined | Compressibility of FeSi between 0 and 9 GPa, determined by high-pressure time-of-flight neutron powder diffraction | 1995 | 2017-07-01 | 1939681
FeSi | FeSi | FeSi,cP8,198 | P213 | 198 | 198,a2 | 0.44762 | 0.44762 | 0.44762 | 90 | 90 | 90 | 0.0897 | 6.22 | cubic | m-3 | 23 | no | yes | 123 |  | 2 | Fe-Si | silicide |  | no | complete structure determined | Thermal expansion and crystal structure of FeSi between 4 and 1173 K determined by time-of-flight neutron powder diffraction | 2002 | 2015-07-01 | 1720535
FeSi | FeSi | FeSi,cP8,198 | P213 | 198 | 198,a2 | 0.448 | 0.448 | 0.448 | 90 | 90 | 90 | 0.08992 | 6.2 | cubic | m-3 | 23 | no | yes |  |  | 2 | Fe-Si | silicide |  | no | cell parameters determined and structure type assigned | Magnetic Properties of Co1-xFexSi, Co1-xMnxSi, and Fe1-xMnxSi Solid Solutions | 1972 | 2007-07-01 | 533775
FeSi | FeSi | FeSi,cP8,198 | P213 | 198 | 198,a2 | 0.45024 | 0.45024 | 0.45024 | 90 | 90 | 90 | 0.0913 | 6.11 | cubic | m-3 | 23 | no | yes | 537 |  | 2 | Fe-Si | silicide |  | no | complete structure determined | Thermal expansion and crystal structure of FeSi between 4 and 1173 K determined by time-of-flight neutron powder diffraction | 2002 | 2015-07-01 | 1720511
FeSi | FeSi | FeSi,cP8,198 | P213 | 198 | 198,a2 | 0.44765 | 0.44765 | 0.44765 | 90 | 90 | 90 | 0.0897 | 6.21 | cubic | m-3 | 23 | no | yes | 132 |  | 2 | Fe-Si | silicide |  | no | complete structure determined | Thermal expansion and crystal structure of FeSi between 4 and 1173 K determined by time-of-flight neutron powder diffraction | 2002 | 2015-07-01 | 1720534
FeSi | FeSi | FeSi,cP8,198 | P213 | 198 | 198,a2 | 0.4487 | 0.4487 | 0.4487 | 90 | 90 | 90 | 0.09034 | 6.17 | cubic | m-3 | 23 | no | yes |  |  | 2 | Fe-Si | silicide |  | no | cell parameters determined and structure type assigned | The 57Fe Mossbauer isomer shift in intermetallic compounds of iron | 1986 | 2007-07-01 | 456757
FeSi | FeSi | FeSi,cP8,198 | P213 | 198 | 198,a2 | 0.44956 | 0.44956 | 0.44956 | 90 | 90 | 90 | 0.0909 | 6.14 | cubic | m-3 | 23 | no | yes | 441 |  | 2 | Fe-Si | silicide |  | no | complete structure determined | Thermal expansion and crystal structure of FeSi between 4 and 1173 K determined by time-of-flight neutron powder diffraction | 2002 | 2015-07-01 | 1720515
FeSi | FeSi | FeSi,cP8,198 | P213 | 198 | 198,a2 | 0.4496 | 0.4496 | 0.4496 | 90 | 90 | 90 | 0.0909 | 6.13 | cubic | m-3 | 23 | no | yes |  |  | 2 | Fe-Si | silicide |  | no | complete structure determined | Effect of Co substitution on thermoelectric properties of FeSi | 2017 | 2019-07-01 | 1042616
FeSi | FeSi | FeSi,cP8,198 | P213 | 198 | 198,a2 | 0.45039 | 0.45039 | 0.45039 | 90 | 90 | 90 | 0.0914 | 6.1 | cubic | m-3 | 23 | no | yes | 558 |  | 2 | Fe-Si | silicide |  | no | complete structure determined | Thermal expansion and crystal structure of FeSi between 4 and 1173 K determined by time-of-flight neutron powder diffraction | 2002 | 2015-07-01 | 1720510
FeSi | FeSi | FeSi,cP8,198 | P213 | 198 | 198,a2 | 0.4522 | 0.4522 | 0.4522 | 90 | 90 | 90 | 0.0925 | 6.03 | cubic | m-3 | 23 | no | yes | 819 |  | 2 | Fe-Si | silicide |  | no | complete structure determined | Thermal expansion and crystal structure of FeSi between 4 and 1173 K determined by time-of-flight neutron powder diffraction | 2002 | 2015-07-01 | 1720499
FeSi | FeSi | FeSi,cP8,198 | P213 | 198 | 198,a2 | 0.45055 | 0.45055 | 0.45055 | 90 | 90 | 90 | 0.0915 | 6.1 | cubic | m-3 | 23 | no | yes | 583 |  | 2 | Fe-Si | silicide |  | no | complete structure determined | Thermal expansion and crystal structure of FeSi between 4 and 1173 K determined by time-of-flight neutron powder diffraction | 2002 | 2015-07-01 | 1720509
FeSi | FeSi | FeSi,cP8,198 | P213 | 198 | 198,a2 | 0.44749 | 0.44749 | 0.44749 | 90 | 90 | 90 | 0.0896 | 6.22 | cubic | m-3 | 23 | no | yes | 64 |  | 2 | Fe-Si | silicide |  | no | complete structure determined | Thermal expansion and crystal structure of FeSi between 4 and 1173 K determined by time-of-flight neutron powder diffraction | 2002 | 2015-07-01 | 1720545
FeSi | FeSi | FeSi,cP8,198 | P213 | 198 | 198,a2 | 0.4488 | 0.4488 | 0.4488 | 90 | 90 | 90 | 0.0904 | 6.17 | cubic | m-3 | 23 | no | yes |  |  | 2 | Fe-Si | silicide |  | no | cell parameters determined and structure type assigned | Magnetic susceptibility of solid solutions of the monosilicides FeSi-CoSi and FeSi-NiSi | 1969 | 2007-07-01 | 456457
FeSi | FeSi | FeSi,cP8,198 | P213 | 198 | 198,a2 | 0.44748 | 0.44748 | 0.44748 | 90 | 90 | 90 | 0.0896 | 6.22 | cubic | m-3 | 23 | no | yes | 60 |  | 2 | Fe-Si | silicide |  | no | complete structure determined | Thermal expansion and crystal structure of FeSi between 4 and 1173 K determined by time-of-flight neutron powder diffraction | 2002 | 2015-07-01 | 1720546
FeSi | FeSi | FeSi,cP8,198 | P213 | 198 | 198,a2 | 0.44769 | 0.44769 | 0.44769 | 90 | 90 | 90 | 0.0897 | 6.21 | cubic | m-3 | 23 | no | yes | 140 |  | 2 | Fe-Si | silicide |  | no | complete structure determined | Thermal expansion and crystal structure of FeSi between 4 and 1173 K determined by time-of-flight neutron powder diffraction | 2002 | 2015-07-01 | 1720533
FeSi | FeSi | FeSi,cP8,198 | P213 | 198 | 198,a2 | 0.4486 | 0.4486 | 0.4486 | 90 | 90 | 90 | 0.0903 | 6.18 | cubic | m-3 | 23 | no | yes |  |  | 2 | Fe-Si | silicide |  | no | cell parameters determined and structure type assigned | Studies on magneto conductance of nickel substituted FeSi | 2018 | 2021-07-01 | 1957952
FeSi | FeSi | FeSi,cP8,198 | P213 | 198 | 198,a2 | 0.44773 | 0.44773 | 0.44773 | 90 | 90 | 90 | 0.0898 | 6.21 | cubic | m-3 | 23 | no | yes | 150 |  | 2 | Fe-Si | silicide |  | no | complete structure determined | Thermal expansion and crystal structure of FeSi between 4 and 1173 K determined by time-of-flight neutron powder diffraction | 2002 | 2015-07-01 | 1720532
FeSi | FeSi | FeSi,cP8,198 | P213 | 198 | 198,a2 | 0.44748 | 0.44748 | 0.44748 | 90 | 90 | 90 | 0.0896 | 6.22 | cubic | m-3 | 23 | no | yes | 55 |  | 2 | Fe-Si | silicide |  | no | complete structure determined | Thermal expansion and crystal structure of FeSi between 4 and 1173 K determined by time-of-flight neutron powder diffraction | 2002 | 2015-07-01 | 1720547
FeSi | FeSi | FeSi,cP8,198 | P213 | 198 | 198,a2 | 0.44574 | 0.44574 | 0.44574 | 90 | 90 | 90 | 0.0886 | 6.3 | cubic | m-3 | 23 | no | yes |  |  | 2 | Fe-Si | silicide |  | no | cell parameters determined and structure type assigned | P-V-T measurements of iron silicide (e-FeSi) Implications for silicate-metal interactions in the early Earth | 1997 | 2022-07-01 | 1729688
FeSi | FeSi | FeSi,cP8,198 | P213 | 198 | 198,a2 | 0.44748 | 0.44748 | 0.44748 | 90 | 90 | 90 | 0.0896 | 6.22 | cubic | m-3 | 23 | no | yes | 51 |  | 2 | Fe-Si | silicide |  | no | complete structure determined | Thermal expansion and crystal structure of FeSi between 4 and 1173 K determined by time-of-flight neutron powder diffraction | 2002 | 2015-07-01 | 1720548
FeSi | FeSi | FeSi,cP8,198 | P213 | 198 | 198,a2 | 0.45404 | 0.45404 | 0.45404 | 90 | 90 | 90 | 0.0936 | 5.96 | cubic | m-3 | 23 | no | yes | 1056 |  | 2 | Fe-Si | silicide |  | no | complete structure determined | Thermal expansion and crystal structure of FeSi between 4 and 1173 K determined by time-of-flight neutron powder diffraction | 2002 | 2015-07-01 | 1720489
FeSi | FeSi | FeSi,cP8,198 | P213 | 198 | 198,a2 | 0.45386 | 0.45386 | 0.45386 | 90 | 90 | 90 | 0.0935 | 5.96 | cubic | m-3 | 23 | no | yes | 1033 |  | 2 | Fe-Si | silicide |  | no | complete structure determined | Thermal expansion and crystal structure of FeSi between 4 and 1173 K determined by time-of-flight neutron powder diffraction | 2002 | 2015-07-01 | 1720490
FeSi | FeSi | FeSi,cP8,198 | P213 | 198 | 198,a2 | 0.44827 | 0.44827 | 0.44827 | 90 | 90 | 90 | 0.0901 | 6.19 | cubic | m-3 | 23 | no | yes |  |  | 2 | Fe-Si | silicide |  | no | cell parameters determined and structure type assigned | Study of the compressibility of FeSi, MnSi, and CoS2 transition-metal compounds at high pressures | 2016 | 2019-07-01 | 1951185
FeSi | FeSi | FeSi,cP8,198 | P213 | 198 | 198,a2 | 0.45366 | 0.45366 | 0.45366 | 90 | 90 | 90 | 0.0934 | 5.97 | cubic | m-3 | 23 | no | yes | 1010 |  | 2 | Fe-Si | silicide |  | no | complete structure determined | Thermal expansion and crystal structure of FeSi between 4 and 1173 K determined by time-of-flight neutron powder diffraction | 2002 | 2015-07-01 | 1720491
FeSi | FeSi | FeSi,cP8,198 | P213 | 198 | 198,a2 | 0.44748 | 0.44748 | 0.44748 | 90 | 90 | 90 | 0.0896 | 6.22 | cubic | m-3 | 23 | no | yes | 47 |  | 2 | Fe-Si | silicide |  | no | complete structure determined | Thermal expansion and crystal structure of FeSi between 4 and 1173 K determined by time-of-flight neutron powder diffraction | 2002 | 2015-07-01 | 1720549
FeSi | FeSi | FeSi,cP8,198 | P213 | 198 | 198,a2 | 0.4479 | 0.4479 | 0.4479 | 90 | 90 | 90 | 0.0899 | 6.2 | cubic | m-3 | 23 | no | yes |  |  | 2 | Fe-Si | silicide |  | no | cell parameters determined and structure type assigned | Czochralski growth of FeSi and CoSi single crystals | 1970 | 2007-07-01 | 378291
FeSi | FeSi | FeSi,cP8,198 | P213 | 198 | 198,a2 | 0.44777 | 0.44777 | 0.44777 | 90 | 90 | 90 | 0.0898 | 6.21 | cubic | m-3 | 23 | no | yes | 159 |  | 2 | Fe-Si | silicide |  | no | complete structure determined | Thermal expansion and crystal structure of FeSi between 4 and 1173 K determined by time-of-flight neutron powder diffraction | 2002 | 2015-07-01 | 1720531
FeSi | FeSi | FeSi,cP8,198 | P213 | 198 | 198,a2 | 0.45073 | 0.45073 | 0.45073 | 90 | 90 | 90 | 0.0916 | 6.09 | cubic | m-3 | 23 | no | yes | 607 |  | 2 | Fe-Si | silicide |  | no | complete structure determined | Thermal expansion and crystal structure of FeSi between 4 and 1173 K determined by time-of-flight neutron powder diffraction | 2002 | 2015-07-01 | 1720508
FeSi | FeSi | FeSi,cP8,198 | P213 | 198 | 198,a2 | 0.45202 | 0.45202 | 0.45202 | 90 | 90 | 90 | 0.0924 | 6.04 | cubic | m-3 | 23 | no | yes | 793 |  | 2 | Fe-Si | silicide |  | no | complete structure determined | Thermal expansion and crystal structure of FeSi between 4 and 1173 K determined by time-of-flight neutron powder diffraction | 2002 | 2015-07-01 | 1720500
FeSi | FeSi | FeSi,cP8,198 | P213 | 198 | 198,a2 | 0.4495 | 0.4495 | 0.4495 | 90 | 90 | 90 | 0.0908 | 6.14 | cubic | m-3 | 23 | no | yes | 298 |  | 2 | Fe-Si | silicide |  | no | complete structure determined | Redetermination of the crystal structure of iron silicide, FeSi | 1997 | 2007-07-01 | 1252369
FeSi | FeSi | FeSi,cP8,198 | P213 | 198 | 198,a2 | 0.4467 | 0.4467 | 0.4467 | 90 | 90 | 90 | 0.0891 | 6.25 | cubic | m-3 | 23 | no | yes |  |  | 2 | Fe-Si | silicide |  | no | complete structure determined | Uber den Kristallbau des Eisensilizides FeSi | 1930 | 2014-05-01 | 1720137
FeSi | FeSi | FeSi,cP8,198 | P213 | 198 | 198,a2 | 0.44782 | 0.44782 | 0.44782 | 90 | 90 | 90 | 0.0898 | 6.21 | cubic | m-3 | 23 | no | yes | 168 |  | 2 | Fe-Si | silicide |  | no | complete structure determined | Thermal expansion and crystal structure of FeSi between 4 and 1173 K determined by time-of-flight neutron powder diffraction | 2002 | 2015-07-01 | 1720530
FeSi | FeSi | FeSi,cP8,198 | P213 | 198 | 198,a2 | 0.4517 | 0.4517 | 0.4517 | 90 | 90 | 90 | 0.09216 | 6.05 | cubic | m-3 | 23 | no | yes | 573 |  | 2 | Fe-Si | silicide |  | no | complete structure determined | Neutron Diffraction Study of the Intermetallic Compound FeSi | 1963 | 2007-07-01 | 1251138
FeSi | FeSi | FeSi,cP8,198 | P213 | 198 | 198,a2 | 0.44748 | 0.44748 | 0.44748 | 90 | 90 | 90 | 0.0896 | 6.22 | cubic | m-3 | 23 | no | yes | 43 |  | 2 | Fe-Si | silicide |  | no | complete structure determined | Thermal expansion and crystal structure of FeSi between 4 and 1173 K determined by time-of-flight neutron powder diffraction | 2002 | 2015-07-01 | 1720550
FeSi | FeSi | FeSi,cP8,198 | P213 | 198 | 198,a2 | 0.44952 | 0.44952 | 0.44952 | 90 | 90 | 90 | 0.0908 | 6.14 | cubic | m-3 | 23 | no | yes |  |  | 2 | Fe-Si | silicide |  | no | complete structure determined | Thermoelectric performance and electronic properties of transition metal monosilicides | 2017 | 2019-07-01 | 1837265
FeSi | FeSi | FeSi,cP8,198 | P213 | 198 | 198,a2 | 0.4485 | 0.4485 | 0.4485 | 90 | 90 | 90 | 0.0902 | 6.18 | cubic | m-3 | 23 | no | yes |  |  | 2 | Fe-Si | silicide |  | no | cell parameters determined and structure type assigned | Electric Field Gradient in Co1-xMxSi (M= Fe, Ni) | 1979 | 2007-07-01 | 383038
FeSi | FeSi | FeSi,cP8,198 | P213 | 198 | 198,a2 | 0.4509 | 0.4509 | 0.4509 | 90 | 90 | 90 | 0.0917 | 6.08 | cubic | m-3 | 23 | no | yes | 630 |  | 2 | Fe-Si | silicide |  | no | complete structure determined | Thermal expansion and crystal structure of FeSi between 4 and 1173 K determined by time-of-flight neutron powder diffraction | 2002 | 2015-07-01 | 1720507
FeSi | FeSi | FeSi,cP8,198 | P213 | 198 | 198,a2 | 0.44787 | 0.44787 | 0.44787 | 90 | 90 | 90 | 0.0898 | 6.21 | cubic | m-3 | 23 | no | yes | 177 |  | 2 | Fe-Si | silicide |  | no | complete structure determined | Thermal expansion and crystal structure of FeSi between 4 and 1173 K determined by time-of-flight neutron powder diffraction | 2002 | 2015-07-01 | 1720529
FeSi | FeSi | FeSi,cP8,198 | P213 | 198 | 198,a2 | 0.44886 | 0.44886 | 0.44886 | 90 | 90 | 90 | 0.0904 | 6.16 | cubic | m-3 | 23 | no | yes |  |  | 2 | Fe-Si | silicide |  | no | cell parameters determined and structure type assigned | High-temperature X-ray structure analysis of alloys in the Cr-Fe-Si system | 1978 | 2016-07-01 | 1233810
FeSi | FeSi | FeSi,cP8,198 | P213 | 198 | 198,a2 | 0.45346 | 0.45346 | 0.45346 | 90 | 90 | 90 | 0.0932 | 5.98 | cubic | m-3 | 23 | no | yes | 987 |  | 2 | Fe-Si | silicide |  | no | complete structure determined | Thermal expansion and crystal structure of FeSi between 4 and 1173 K determined by time-of-flight neutron powder diffraction | 2002 | 2015-07-01 | 1720492
FeSi | FeSi | FeSi,cP8,198 | P213 | 198 | 198,a2 | 0.4483 | 0.4483 | 0.4483 | 90 | 90 | 90 | 0.0901 | 6.19 | cubic | m-3 | 23 | no | yes |  |  | 2 | Fe-Si | silicide |  | no | cell parameters determined and structure type assigned | Elastic properties of MnSi, FeSi and CoSi | 2011 | 2018-07-01 | 1144178
FeSi | FeSi | FeSi,cP8,198 | P213 | 198 | 198,a2 | 0.4485 | 0.4485 | 0.4485 | 90 | 90 | 90 | 0.0902 | 6.18 | cubic | m-3 | 23 | no | yes |  |  | 2 | Fe-Si | silicide |  | no | cell parameters determined and structure type assigned | Phase equilibrium diagram of ternary V-Fe-Si alloys and crystal structure of the compounds | 1965 | 2008-07-01 | 1009710
FeSi | FeSi | FeSi,cP8,198 | P213 | 198 | 198,a2 | 0.44747 | 0.44747 | 0.44747 | 90 | 90 | 90 | 0.0896 | 6.22 | cubic | m-3 | 23 | no | yes | 38 |  | 2 | Fe-Si | silicide |  | no | complete structure determined | Thermal expansion and crystal structure of FeSi between 4 and 1173 K determined by time-of-flight neutron powder diffraction | 2002 | 2015-07-01 | 1720551
FeSi | FeSi | FeSi,cP8,198 | P213 | 198 | 198,a2 | 0.44841 | 0.44841 | 0.44841 | 90 | 90 | 90 | 0.0902 | 6.18 | cubic | m-3 | 23 | no | yes |  |  | 2 | Fe-Si | silicide |  | no | cell parameters determined and structure type assigned | On the reaction scheme and liquidus surface in the ternary system Fe-Si-Ti | 2008 | 2011-07-01 | 1822286
FeSi | FeSi | FeSi,cP8,198 | P213 | 198 | 198,a2 | 0.44792 | 0.44792 | 0.44792 | 90 | 90 | 90 | 0.0899 | 6.2 | cubic | m-3 | 23 | no | yes | 186 |  | 2 | Fe-Si | silicide |  | no | complete structure determined | Thermal expansion and crystal structure of FeSi between 4 and 1173 K determined by time-of-flight neutron powder diffraction | 2002 | 2015-07-01 | 1720528
FeSi | FeSi | FeSi,cP8,198 | P213 | 198 | 198,a2 | 0.44747 | 0.44747 | 0.44747 | 90 | 90 | 90 | 0.0896 | 6.22 | cubic | m-3 | 23 | no | yes | 34 |  | 2 | Fe-Si | silicide |  | no | complete structure determined | Thermal expansion and crystal structure of FeSi between 4 and 1173 K determined by time-of-flight neutron powder diffraction | 2002 | 2015-07-01 | 1720552
FeSi | FeSi | FeSi,cP8,198 | P213 | 198 | 198,a2 | 0.44747 | 0.44747 | 0.44747 | 90 | 90 | 90 | 0.0896 | 6.22 | cubic | m-3 | 23 | no | yes | 29 |  | 2 | Fe-Si | silicide |  | no | complete structure determined | Thermal expansion and crystal structure of FeSi between 4 and 1173 K determined by time-of-flight neutron powder diffraction | 2002 | 2015-07-01 | 1720553
FeSi | FeSi | FeSi,cP8,198 | P213 | 198 | 198,a2 | 0.44747 | 0.44747 | 0.44747 | 90 | 90 | 90 | 0.0896 | 6.22 | cubic | m-3 | 23 | no | yes | 24 |  | 2 | Fe-Si | silicide |  | no | complete structure determined | Thermal expansion and crystal structure of FeSi between 4 and 1173 K determined by time-of-flight neutron powder diffraction | 2002 | 2015-07-01 | 1720554
FeSi | FeSi | FeSi,cP8,198 | P213 | 198 | 198,a2 | 0.4486 | 0.4486 | 0.4486 | 90 | 90 | 90 | 0.0903 | 6.18 | cubic | m-3 | 23 | no | yes |  |  | 2 | Fe-Si | silicide |  | no | cell parameters determined and structure type assigned | Magnetic, transport, and structural properties of Fe1-xIrxSi | 1994 | 2007-07-01 | 560557
FeSi | FeSi | FeSi,cP8,198 | P213 | 198 | 198,a2 | 0.44797 | 0.44797 | 0.44797 | 90 | 90 | 90 | 0.0899 | 6.2 | cubic | m-3 | 23 | no | yes | 196 |  | 2 | Fe-Si | silicide |  | no | complete structure determined | Thermal expansion and crystal structure of FeSi between 4 and 1173 K determined by time-of-flight neutron powder diffraction | 2002 | 2015-07-01 | 1720527
FeSi | FeSi | FeSi,cP8,198 | P213 | 198 | 198,a2 | 0.44803 | 0.44803 | 0.44803 | 90 | 90 | 90 | 0.0899 | 6.2 | cubic | m-3 | 23 | no | yes | 205 |  | 2 | Fe-Si | silicide |  | no | complete structure determined | Thermal expansion and crystal structure of FeSi between 4 and 1173 K determined by time-of-flight neutron powder diffraction | 2002 | 2015-07-01 | 1720526
FeSi | FeSi | FeSi,cP8,198 | P213 | 198 | 198,a2 | 0.44808 | 0.44808 | 0.44808 | 90 | 90 | 90 | 0.09 | 6.2 | cubic | m-3 | 23 | no | yes | 214 |  | 2 | Fe-Si | silicide |  | no | complete structure determined | Thermal expansion and crystal structure of FeSi between 4 and 1173 K determined by time-of-flight neutron powder diffraction | 2002 | 2015-07-01 | 1720525
FeSi | FeSi | FeSi,cP8,198 | P213 | 198 | 198,a2 | 0.44858 | 0.44858 | 0.44858 | 90 | 90 | 90 | 0.0903 | 6.18 | cubic | m-3 | 23 | no | yes |  |  | 2 | Fe-Si | silicide |  | no | cell parameters determined and structure type assigned | Heavy-impurity resonance, hybridization, and phonon spectral functions in Fe1-xMxSi (M= Ir, Os) | 2015 | 2017-07-01 | 1833541
FeSi | FeSi | FeSi,cP8,198 | P213 | 198 | 198,a2 | 0.45124 | 0.45124 | 0.45124 | 90 | 90 | 90 | 0.0919 | 6.07 | cubic | m-3 | 23 | no | yes | 680 |  | 2 | Fe-Si | silicide |  | no | complete structure determined | Thermal expansion and crystal structure of FeSi between 4 and 1173 K determined by time-of-flight neutron powder diffraction | 2002 | 2015-07-01 | 1720505
FeSi | FeSi | FeSi,cP8,198 | P213 | 198 | 198,a2 | 0.44814 | 0.44814 | 0.44814 | 90 | 90 | 90 | 0.09 | 6.19 | cubic | m-3 | 23 | no | yes | 223 |  | 2 | Fe-Si | silicide |  | no | complete structure determined | Thermal expansion and crystal structure of FeSi between 4 and 1173 K determined by time-of-flight neutron powder diffraction | 2002 | 2015-07-01 | 1720524
FeSi | FeSi | FeSi,cP8,198 | P213 | 198 | 198,a2 | 0.4477 | 0.4477 | 0.4477 | 90 | 90 | 90 | 0.0897 | 6.21 | cubic | m-3 | 23 | no | yes |  |  | 2 | Fe-Si | silicide |  | no | cell parameters determined and structure type assigned | The Equilibrium Diagram of the Iron and Silicon System | 1940 | 2012-07-01 | 1821723
FeSi | FeSi | FeSi,cP8,198 | P213 | 198 | 198,a2 | 0.4482 | 0.4482 | 0.4482 | 90 | 90 | 90 | 0.09 | 6.19 | cubic | m-3 | 23 | no | yes | 233 |  | 2 | Fe-Si | silicide |  | no | complete structure determined | Thermal expansion and crystal structure of FeSi between 4 and 1173 K determined by time-of-flight neutron powder diffraction | 2002 | 2015-07-01 | 1720523
FeSi | FeSi | FeSi,cP8,198 | P213 | 198 | 198,a2 | 0.44828 | 0.44828 | 0.44828 | 90 | 90 | 90 | 0.0901 | 6.19 | cubic | m-3 | 23 | no | yes | 247 |  | 2 | Fe-Si | silicide |  | no | complete structure determined | Thermal expansion and crystal structure of FeSi between 4 and 1173 K determined by time-of-flight neutron powder diffraction | 2002 | 2015-07-01 | 1720522
FeSi | FeSi | FeSi,cP8,198 | P213 | 198 | 198,a2 | 0.4486 | 0.4486 | 0.4486 | 90 | 90 | 90 | 0.0903 | 6.18 | cubic | m-3 | 23 | no | yes |  |  | 2 | Fe-Si | silicide |  | no | cell parameters determined and structure type assigned | Thermoelectric properties of Co-, Ir-, and Os-doped FeSi alloys: Evidence for strong electron-phonon coupling | 2011 | 2018-07-01 | 1531404
FeSi | FeSi | FeSi,cP8,198 | P213 | 198 | 198,a2 | 0.44141 | 0.44141 | 0.44141 | 90 | 90 | 90 | 0.086 | 6.48 | cubic | m-3 | 23 | no | yes |  | 8.51 | 2 | Fe-Si | silicide |  | no | complete structure determined | A high-pressure study of e-FeSi, between 0 and 8.5 GPa, by time-of-flight neutron powder diffraction | 1996 | 2007-07-01 | 1520549
FeSi | FeSi | FeSi,cP8,198 | P213 | 198 | 198,a2 | 0.44301 | 0.44301 | 0.44301 | 90 | 90 | 90 | 0.0869 | 6.41 | cubic | m-3 | 23 | no | yes |  | 6.32 | 2 | Fe-Si | silicide |  | no | complete structure determined | A high-pressure study of e-FeSi, between 0 and 8.5 GPa, by time-of-flight neutron powder diffraction | 1996 | 2007-07-01 | 1520548
FeSi | FeSi | FeSi,cP8,198 | P213 | 198 | 198,a2 | 0.44373 | 0.44373 | 0.44373 | 90 | 90 | 90 | 0.0874 | 6.38 | cubic | m-3 | 23 | no | yes |  | 5.4 | 2 | Fe-Si | silicide |  | no | complete structure determined | A high-pressure study of e-FeSi, between 0 and 8.5 GPa, by time-of-flight neutron powder diffraction | 1996 | 2007-07-01 | 1520547
FeSi | FeSi | FeSi,cP8,198 | P213 | 198 | 198,a2 | 0.44926 | 0.44926 | 0.44926 | 90 | 90 | 90 | 0.0907 | 6.15 | cubic | m-3 | 23 | no | yes | 394 |  | 2 | Fe-Si | silicide |  | no | complete structure determined | Thermal expansion and crystal structure of FeSi between 4 and 1173 K determined by time-of-flight neutron powder diffraction | 2002 | 2015-07-01 | 1720516
FeSi | FeSi | FeSi,cP8,198 | P213 | 198 | 198,a2 | 0.45189 | 0.45189 | 0.45189 | 90 | 90 | 90 | 0.0923 | 6.04 | cubic | m-3 | 23 | no | yes | 769 |  | 2 | Fe-Si | silicide |  | no | complete structure determined | Thermal expansion and crystal structure of FeSi between 4 and 1173 K determined by time-of-flight neutron powder diffraction | 2002 | 2015-07-01 | 1720501
FeSi | FeSi | FeSi,cP8,198 | P213 | 198 | 198,a2 | 0.45171 | 0.45171 | 0.45171 | 90 | 90 | 90 | 0.0922 | 6.05 | cubic | m-3 | 23 | no | yes | 745 |  | 2 | Fe-Si | silicide |  | no | complete structure determined | Thermal expansion and crystal structure of FeSi between 4 and 1173 K determined by time-of-flight neutron powder diffraction | 2002 | 2015-07-01 | 1720502
FeSi | FeSi | FeSi,cP8,198 | P213 | 198 | 198,a2 | 0.44856 | 0.44856 | 0.44856 | 90 | 90 | 90 | 0.0903 | 6.18 | cubic | m-3 | 23 | no | yes | 292 |  | 2 | Fe-Si | silicide |  | no | complete structure determined | Thermal expansion and crystal structure of FeSi between 4 and 1173 K determined by time-of-flight neutron powder diffraction | 2002 | 2015-07-01 | 1720517
FeSi | FeSi | FeSi,cP8,198 | P213 | 198 | 198,a2 | 0.44609 | 0.44609 | 0.44609 | 90 | 90 | 90 | 0.0888 | 6.28 | cubic | m-3 | 23 | no | yes |  | 2.59 | 2 | Fe-Si | silicide |  | no | complete structure determined | A high-pressure study of e-FeSi, between 0 and 8.5 GPa, by time-of-flight neutron powder diffraction | 1996 | 2007-07-01 | 1520546
FeSi | FeSi | FeSi,cP8,198 | P213 | 198 | 198,a2 | 0.44835 | 0.44835 | 0.44835 | 90 | 90 | 90 | 0.0901 | 6.19 | cubic | m-3 | 23 | no | yes | 258 |  | 2 | Fe-Si | silicide |  | no | complete structure determined | Thermal expansion and crystal structure of FeSi between 4 and 1173 K determined by time-of-flight neutron powder diffraction | 2002 | 2015-07-01 | 1720521
FeSi | FeSi | FeSi,cP8,198 | P213 | 198 | 198,a2 | 0.44697 | 0.44697 | 0.44697 | 90 | 90 | 90 | 0.0893 | 6.24 | cubic | m-3 | 23 | no | yes |  | 1.62 | 2 | Fe-Si | silicide |  | no | complete structure determined | A high-pressure study of e-FeSi, between 0 and 8.5 GPa, by time-of-flight neutron powder diffraction | 1996 | 2007-07-01 | 1520545
FeSi | FeSi | FeSi,cP8,198 | P213 | 198 | 198,a2 | 0.4486 | 0.4486 | 0.4486 | 90 | 90 | 90 | 0.0903 | 6.18 | cubic | m-3 | 23 | no | yes |  |  | 2 | Fe-Si | silicide |  | no | cell parameters determined and structure type assigned | Effect of Spin Fluctuations on Magnetic Properties and Thermal Expansion in Pseudobinary System FexCo1-xSi | 1990 | 2007-07-01 | 557981
FeSi | FeSi | FeSi,cP8,198 | P213 | 198 | 198,a2 | 0.44844 | 0.44844 | 0.44844 | 90 | 90 | 90 | 0.0902 | 6.18 | cubic | m-3 | 23 | no | yes |  | 0.11 | 2 | Fe-Si | silicide |  | no | complete structure determined | A high-pressure study of e-FeSi, between 0 and 8.5 GPa, by time-of-flight neutron powder diffraction | 1996 | 2007-07-01 | 1520544
FeSi | FeSi | FeSi,cP8,198 | P213 | 198 | 198,a2 | 0.4489 | 0.4489 | 0.4489 | 90 | 90 | 90 | 0.0905 | 6.16 | cubic | m-3 | 23 | no | yes |  |  | 2 | Fe-Si | silicide |  | no | complete structure determined | The nature of the bonds in the iron silicide FeSi and related crystals | 1948 | 2007-07-01 | 1500336
FeSi | FeSi | FeSi,cP8,198 | P213 | 198 | 198,a2 | 0.45108 | 0.45108 | 0.45108 | 90 | 90 | 90 | 0.0918 | 6.07 | cubic | m-3 | 23 | no | yes | 655 |  | 2 | Fe-Si | silicide |  | no | complete structure determined | Thermal expansion and crystal structure of FeSi between 4 and 1173 K determined by time-of-flight neutron powder diffraction | 2002 | 2015-07-01 | 1720506
FeSi | FeSi | FeSi,cP8,198 | P213 | 198 | 198,a2 | 0.4484 | 0.4484 | 0.4484 | 90 | 90 | 90 | 0.0902 | 6.18 | cubic | m-3 | 23 | no | yes | 268 |  | 2 | Fe-Si | silicide |  | no | complete structure determined | Thermal expansion and crystal structure of FeSi between 4 and 1173 K determined by time-of-flight neutron powder diffraction | 2002 | 2015-07-01 | 1720520
FeSi | FeSi | FeSi,cP8,198 | P213 | 198 | 198,a2 | 0.45154 | 0.45154 | 0.45154 | 90 | 90 | 90 | 0.0921 | 6.06 | cubic | m-3 | 23 | no | yes | 723 |  | 2 | Fe-Si | silicide |  | no | complete structure determined | Thermal expansion and crystal structure of FeSi between 4 and 1173 K determined by time-of-flight neutron powder diffraction | 2002 | 2015-07-01 | 1720503
FeSi | FeSi | FeSi,cP8,198 | P213 | 198 | 198,a2 | 0.44747 | 0.44747 | 0.44747 | 90 | 90 | 90 | 0.0896 | 6.22 | cubic | m-3 | 23 | no | yes | 19 |  | 2 | Fe-Si | silicide |  | no | complete structure determined | Thermal expansion and crystal structure of FeSi between 4 and 1173 K determined by time-of-flight neutron powder diffraction | 2002 | 2015-07-01 | 1720555
FeSi | FeSi | FeSi,cP8,198 | P213 | 198 | 198,a2 | 0.44748 | 0.44748 | 0.44748 | 90 | 90 | 90 | 0.0896 | 6.22 | cubic | m-3 | 23 | no | yes | 13 |  | 2 | Fe-Si | silicide |  | no | complete structure determined | Thermal expansion and crystal structure of FeSi between 4 and 1173 K determined by time-of-flight neutron powder diffraction | 2002 | 2015-07-01 | 1720556
FeSi | FeSi | FeSi,cP8,198 | P213 | 198 | 198,a2 | 0.44747 | 0.44747 | 0.44747 | 90 | 90 | 90 | 0.0896 | 6.22 | cubic | m-3 | 23 | no | yes | 8 |  | 2 | Fe-Si | silicide |  | no | complete structure determined | Thermal expansion and crystal structure of FeSi between 4 and 1173 K determined by time-of-flight neutron powder diffraction | 2002 | 2015-07-01 | 1720557
FeSi | FeSi | FeSi,cP8,198 | P213 | 198 | 198,a2 | 0.44747 | 0.44747 | 0.44747 | 90 | 90 | 90 | 0.0896 | 6.22 | cubic | m-3 | 23 | no | yes | 4 |  | 2 | Fe-Si | silicide |  | no | complete structure determined | Thermal expansion and crystal structure of FeSi between 4 and 1173 K determined by time-of-flight neutron powder diffraction | 2002 | 2015-07-01 | 1720558
FeSi | FeSi | FeSi,cP8,198 | P213 | 198 | 198,a2 | 0.44845 | 0.44845 | 0.44845 | 90 | 90 | 90 | 0.0902 | 6.18 | cubic | m-3 | 23 | no | yes | 275 |  | 2 | Fe-Si | silicide |  | no | complete structure determined | Thermal expansion and crystal structure of FeSi between 4 and 1173 K determined by time-of-flight neutron powder diffraction | 2002 | 2015-07-01 | 1720519
FeSi | FeSi | FeSi,cP8,198 | P213 | 198 | 198,a2 | 0.4533 | 0.4533 | 0.4533 | 90 | 90 | 90 | 0.0931 | 5.99 | cubic | m-3 | 23 | no | yes | 963 |  | 2 | Fe-Si | silicide |  | no | complete structure determined | Thermal expansion and crystal structure of FeSi between 4 and 1173 K determined by time-of-flight neutron powder diffraction | 2002 | 2015-07-01 | 1720493
FeSi | FeSi | FeSi,cP8,198 | P213 | 198 | 198,a2 | 0.44964 | 0.44964 | 0.44964 | 90 | 90 | 90 | 0.0909 | 6.13 | cubic | m-3 | 23 | no | yes |  | 0.0001 | 2 | Fe-Si | silicide |  | no | complete structure determined | A high-pressure study of e-FeSi, between 0 and 8.5 GPa, by time-of-flight neutron powder diffraction | 1996 | 2007-07-01 | 1520543
FeSi | FeSi | FeSi,cP8,198 | P213 | 198 | 198,a2 | 0.44281 | 0.44281 | 0.44281 | 90 | 90 | 90 | 0.0868 | 6.42 | cubic | m-3 | 23 | no | yes |  |  | 2 | Fe-Si | silicide |  | no | cell parameters determined and structure type assigned | Hydrogenation of FeSi under high pressure | 2011 | 2017-07-01 | 1944968
FeSi | FeSi | FeSi,cP8,198 | P213 | 198 | 198,a2 | 0.4514 | 0.4514 | 0.4514 | 90 | 90 | 90 | 0.092 | 6.06 | cubic | m-3 | 23 | no | yes | 703 |  | 2 | Fe-Si | silicide |  | no | complete structure determined | Thermal expansion and crystal structure of FeSi between 4 and 1173 K determined by time-of-flight neutron powder diffraction | 2002 | 2015-07-01 | 1720504
FeSi | FeSi | FeSi,cP8,198 | P213 | 198 | 198,a2 | 0.44851 | 0.44851 | 0.44851 | 90 | 90 | 90 | 0.0902 | 6.18 | cubic | m-3 | 23 | no | yes | 283 |  | 2 | Fe-Si | silicide |  | no | complete structure determined | Thermal expansion and crystal structure of FeSi between 4 and 1173 K determined by time-of-flight neutron powder diffraction | 2002 | 2015-07-01 | 1720518
FeSi | FeSi | FeSi,cP8,198 | P213 | 198 | 198,a2 | 0.4488 | 0.4488 | 0.4488 | 90 | 90 | 90 | 0.0904 | 6.17 | cubic | m-3 | 23 | no | yes |  |  | 2 | Fe-Si | silicide |  | no | complete structure determined | Low-temperature transport, thermodynamic, and optical properties of FeSi | 1997 | 2018-07-01 | 1645486
Fe0.99Si1.01 | FeSi | FeSi,cP8,198 | P213 | 198 | 198,a2 | 0.4508 | 0.4508 | 0.4508 | 90 | 90 | 90 | 0.0916 | 6.07 | cubic | m-3 | 23 | no | yes |  |  | 2 | Fe-Si | silicide |  | no | cell parameters determined and structure type assigned | The magnetic susceptibility of iron monosilicide | 1983 | 2007-07-01 | 555710
FeSi2 | FeSi2 | FeSi2,oS48,64 | Cmce | 64 | 64,g2fd | 0.98905 | 0.78029 | 0.78384 | 90 | 90 | 90 | 0.6049 | 4.92 | orthorhombic | mmm | mmm | yes | no |  |  | 2 | Fe-Si | silicide |  | no | cell parameters determined and structure type assigned | On the reaction scheme and liquidus surface in the ternary system Fe-Si-Ti | 2008 | 2011-07-01 | 1822285
FeSi2 | FeSi2 | FeSi2,oS48,64 | Cmce | 64 | 64,g2fd | 0.98789 | 0.78038 | 0.78408 | 90 | 90 | 90 | 0.6045 | 4.92 | orthorhombic | mmm | mmm | yes | no |  |  | 2 | Fe-Si | silicide |  | no | cell parameters determined and structure type assigned | Phase Diagrams of the Ternary Systems Mn, Fe, Co, Ni-Si-N | 1987 | 2007-07-01 | 1100696
FeSi2 | FeSi2 | FeSi2,oS48,64 | Cmce | 64 | 64,g2fd | 0.98362 | 0.78301 | 0.78655 | 90 | 90 | 90 | 0.60579 | 4.91 | orthorhombic | mmm | mmm | yes | no |  |  | 2 | Fe-Si | silicide |  | no | complete structure determined | Rietveld structure refinement of new mineral luobusaite (b-FeSi2) | 2007 | 2011-07-01 | 1627521
FeSi2 | FeSi2 | FeSi2,oS48,64 | Cmce | 64 | 64,g2fd | 0.9863 | 0.7791 | 0.7833 | 90 | 90 | 90 | 0.60191 | 4.94 | orthorhombic | mmm | mmm | yes | no |  |  | 2 | Fe-Si | silicide |  | no | complete structure determined | Structure cristalline du disiliciure de fer, FeSi2 b | 1971 | 2007-07-01 | 1250783
FeSi2 | FeSi2 | FeSi2,oS48,64 | Cmce | 64 | 64,g2fd | 0.988 | 0.7798 | 0.7839 | 90 | 90 | 90 | 0.60395 | 4.93 | orthorhombic | mmm | mmm | yes | no |  |  | 2 | Fe-Si | silicide |  | no | cell parameters determined and structure type assigned | Osmium disilicide: Preparation, crystal growth, and physical properties of a new semiconducting compound | 1983 | 2007-07-01 | 454857
FeSi2 | FeSi2 | FeSi2,oS48,64 | Cmce | 64 | 64,g2fd | 0.98886 | 0.78073 | 0.78487 | 90 | 90 | 90 | 0.6059 | 4.91 | orthorhombic | mmm | mmm | yes | no |  |  | 2 | Fe-Si | silicide |  | no | cell parameters determined and structure type assigned | Phase equilibria and structural investigations in the system Al-Fe-Si | 2011 | 2013-07-01 | 1227531
FeSi2 | FeSi2 | FeSi2,oS48,64 | Cmce | 64 | 64,g2fd | 0.9875 | 0.7847 | 0.78229 | 90 | 90 | 90 | 0.6062 | 4.91 | orthorhombic | mmm | mmm | yes | no |  |  | 2 | Fe-Si | silicide |  | no | cell parameters determined and structure type assigned | The constitution of the ternary system Fe-Ni-Si | 2009 | 2012-07-01 | 1629303
FeSi2 | FeSi2 | FeSi2,oS48,64 | Cmce | 64 | 64,g2fd | 0.988 | 0.7798 | 0.784 | 90 | 90 | 90 | 0.60403 | 4.93 | orthorhombic | mmm | mmm | yes | no |  |  | 2 | Fe-Si | silicide |  | no | cell parameters determined and structure type assigned | Solid Solubility of CoSi2 in b-FeSi2 | 1970 | 2007-07-01 | 454357
FeSi2 | FeSi2 | FeSi2,oS48,64 | Cmce | 64 | 64,g2fd | 0.9863 | 0.7791 | 0.7833 | 90 | 90 | 90 | 0.60191 | 4.94 | orthorhombic | mmm | mmm | yes | no |  |  | 2 | Fe-Si | silicide |  | no | cell parameters determined and structure type assigned | Preparation et etude du siliciure FeSi2b a l'etat monocristallin | 1968 | 2007-07-01 | 529969
FeSi2 | FeSi2 | FeSi2,oS48,64 | Cmce | 64 | 64,g2fd | 0.9863 | 0.7791 | 0.7833 | 90 | 90 | 90 | 0.6019 | 4.94 | orthorhombic | mmm | mmm | yes | no |  |  | 2 | Fe-Si | silicide |  | no | complete structure determined | Determination de la structure de FeSi2b | 1969 | 2007-07-01 | 377716
FeSi2 | FeSi2 | FeSi2,oS48,64 | Cmce | 64 | 64,g2fd | 0.98752 | 0.77922 | 0.78372 | 90 | 90 | 90 | 0.6031 | 4.94 | orthorhombic | mmm | mmm | yes | no |  |  | 2 | Fe-Si | silicide |  | no | cell parameters determined and structure type assigned | Thermal expansion of semiconducting silicides b-FeSi2 and Mg2Si | 2015 | 2017-07-01 | 1833848
FeSi2 | FeSi2 | FeSi2,oS88,64 | Cmce | 64 | 64,g4f2d | 0.98775 | 0.78127 | 0.78273 | 90 | 90 | 90 | 0.60403 | 4.93 | orthorhombic | mmm | mmm | yes | no | 298 |  | 2 | Fe-Si | silicide |  | no | complete structure determined | Effects of stacking fault on the diffraction intensities of b-FeSi2 | 2009 | 2012-07-01 | 1929302
FeSi2 | FeSi2 | FeSi2,oS88,64 | Cmce | 64 | 64,g4f2d | 0.98764 | 0.77985 | 0.78359 | 90 | 90 | 90 | 0.6035 | 4.93 | orthorhombic | mmm | mmm | yes | no | 298 |  | 2 | Fe-Si | silicide |  | no | complete structure determined | Effects of stacking fault on the diffraction intensities of b-FeSi2 | 2009 | 2012-07-01 | 1929301
FeSi2 | Fe0.92Si2 ht | Fe0.92Si2,tP3,123 | P4/mmm | 123 | 123,ha | 0.26899 | 0.26899 | 0.5133 | 90 | 90 | 90 | 0.0371 | 5.01 | tetragonal | 4/mmm | 4/mmm | yes | no |  |  | 2 | Fe-Si | silicide |  | no | cell parameters determined and structure type assigned | Structure of the a-leboite-chromium disilicide pseudobinary system | 1962 | 2007-07-01 | 305059
FeSi2 | Fe0.92Si2 ht | Fe0.92Si2,tP3,123 | P4/mmm | 123 | 123,ha | 0.269 | 0.269 | 0.5133 | 90 | 90 | 90 | 0.03714 | 5.01 | tetragonal | 4/mmm | 4/mmm | yes | no |  |  | 2 | Fe-Si | silicide |  | no | cell parameters determined and structure type assigned | Untersuchungen im Dreistoff: Ni-Al-Si sowie von Mono- und Disilicidsystemen einiger Ubergangsmetalle | 1962 | 2007-07-01 | 532809
FeSi2 | Fe0.92Si2 ht | Fe0.92Si2,tP3,123 | P4/mmm | 123 | 123,ha | 0.2696 | 0.2696 | 0.5154 | 90 | 90 | 90 | 0.03746 | 4.97 | tetragonal | 4/mmm | 4/mmm | yes | no |  |  | 2 | Fe-Si | silicide |  | no | cell parameters determined and structure type assigned | The 57Fe Mossbauer isomer shift in intermetallic compounds of iron | 1986 | 2007-07-01 | 456758
FeSi2 | Fe0.92Si2 ht | Fe0.92Si2,tP3,123 | P4/mmm | 123 | 123,ha | 0.26 | 0.26 | 0.503 | 90 | 90 | 90 | 0.034 | 5.47 | tetragonal | 4/mmm | 4/mmm | yes | no |  |  | 2 | Fe-Si | silicide |  | no | cell parameters determined and structure type assigned | The local structure of a-FeSi2 under high pressure | 2009 | 2017-07-01 | 1238476
FeSi2 | Fe0.92Si2 ht | Fe0.92Si2,tP3,123 | P4/mmm | 123 | 123,ha | 0.2694 | 0.2694 | 0.5132 | 90 | 90 | 90 | 0.0372 | 4.99 | tetragonal | 4/mmm | 4/mmm | yes | no |  |  | 2 | Fe-Si | silicide |  | no | cell parameters determined and structure type assigned | Preparation and Electrical Properties of (M1-xM'x)Si2 (M, M'= Cr, Mn, Fe) (0 <= x <= 0.3) | 1985 | 2007-07-01 | 547211
FeSi2 | Fe0.92Si2 ht | Fe0.92Si2,tP3,123 | P4/mmm | 123 | 123,ha | 0.26801 | 0.26801 | 0.51196 | 90 | 90 | 90 | 0.0368 | 5.06 | tetragonal | 4/mmm | 4/mmm | yes | no |  |  | 2 | Fe-Si | silicide |  | no | cell parameters determined and structure type assigned | The Equilibrium Diagram of the Iron and Silicon System | 1940 | 2012-07-01 | 1821724
FeSi2 | Fe0.92Si2 ht | Fe0.92Si2,tP3,123 | P4/mmm | 123 | 123,ha | 0.26955 | 0.26955 | 0.51444 | 90 | 90 | 90 | 0.0374 | 4.98 | tetragonal | 4/mmm | 4/mmm | yes | no |  |  | 2 | Fe-Si | silicide |  | no | complete structure determined | Protected Fe valence in quasi-two-dimensional a-FeSi2 | 2015 | 2017-07-01 | 1945376
FeSi2 | Fe0.92Si2 ht | Fe0.92Si2,tP3,123 | P4/mmm | 123 | 123,ha | 0.26937 | 0.26937 | 0.5139 | 90 | 90 | 90 | 0.03729 | 4.99 | tetragonal | 4/mmm | 4/mmm | yes | no |  |  | 2 | Fe-Si | silicide |  | no | cell parameters determined and structure type assigned | On the type of defects in an alpha-leboite | 1959 | 2007-07-01 | 456476
FeSi2 | Fe0.92Si2 ht | Fe0.92Si2,tP3,123 | P4/mmm | 123 | 123,ha | 0.2696 | 0.2696 | 0.5147 | 90 | 90 | 90 | 0.0374 | 4.97 | tetragonal | 4/mmm | 4/mmm | yes | no |  |  | 2 | Fe-Si | silicide |  | no | complete structure determined | Linzhiite, FeSi2, a redefined and revalidated new mineral species from Luobusha, Tibet, China | 2012 | 2014-07-01 | 1229474
Fe0.92Si2 | Fe0.92Si2 ht | Fe0.92Si2,tP3,123 | P4/mmm | 123 | 123,ha | 0.2684 | 0.2684 | 0.5128 | 90 | 90 | 90 | 0.03694 | 4.83 | tetragonal | 4/mmm | 4/mmm | yes | no |  |  | 2 | Fe-Si | silicide |  | no | complete structure determined | A Note on the Compositions and Crystal Structures of MnB2, Mn3Si, Mn5Si3 and FeSi2 | 1960 | 2007-07-01 | 1251412
Fe0.83Si2 | Fe0.92Si2 ht | Fe0.92Si2,tP3,123 | P4/mmm | 123 | 123,ha | 0.26892 | 0.26892 | 0.51396 | 90 | 90 | 90 | 0.0372 | 4.58 | tetragonal | 4/mmm | 4/mmm | yes | no |  |  | 2 | Fe-Si | silicide |  | no | cell parameters determined and structure type assigned | Quantitative determination of low phase volume fraction in ferro silicon alloys by the Rietveld profile-refinement method. Neutron diffraction data compared with other methods | 1995 | 2008-07-01 | 1413708
Fe0.85Si2.07 | Fe0.92Si2 ht | Fe0.92Si2,tP3,123 | P4/mmm | 123 | 123,ha | 0.26904 | 0.26904 | 0.51333 | 90 | 90 | 90 | 0.0372 | 4.72 | tetragonal | 4/mmm | 4/mmm | yes | no |  |  | 2 | Fe-Si | silicide |  | no | cell parameters determined and structure type assigned | Solubility of aluminium in a-leboite | 1961 | 2007-07-01 | 1617211
Fe0.8Si2 | Fe0.92Si2 ht | Fe0.92Si2,tP3,123 | P4/mmm | 123 | 123,ha | 0.26879 | 0.26879 | 0.51281 | 90 | 90 | 90 | 0.037 | 4.52 | tetragonal | 4/mmm | 4/mmm | yes | no |  |  | 2 | Fe-Si | silicide |  | no | cell parameters determined and structure type assigned | Phase Diagrams of the Ternary Systems Mn, Fe, Co, Ni-Si-N | 1987 | 2007-07-01 | 1100698
Fe0.9517Sn0.0483 | Fe0.9517Sn0.0483 rt | W,cI2,229 | Im-3m | 229 | 229,a | 0.29041 | 0.29041 | 0.29041 | 90 | 90 | 90 | 0.0245 | 7.98 | cubic | m-3m | m-3m | yes | no | 298 |  | 2 | Fe-Sn | intermetallic | b.c.c. atom arrangement | no | cell parameters determined and type with fixed coordinates assigned | Magnetic susceptibility, electric resistivity, and lattice parameters of iron-rich iron-tin alloys | 1965 | 2007-07-01 | 554821
Fe0.93Sn0.07 | Fe0.9517Sn0.0483 rt | W,cI2,229 | Im-3m | 229 | 229,a | 0.292 | 0.292 | 0.292 | 90 | 90 | 90 | 0.0249 | 8.04 | cubic | m-3m | m-3m | yes | no |  |  | 2 | Fe-Sn | intermetallic | b.c.c. atom arrangement | no | cell parameters determined and type with fixed coordinates assigned | Precipitation Behavior of a-Solid Solutions of the Fe-Sn System | 1973 | 2007-07-01 | 531965
Fe0.92Sn0.08 | Fe0.9517Sn0.0483 rt | W,cI2,229 | Im-3m | 229 | 229,a | 0.2922 | 0.2922 | 0.2922 | 90 | 90 | 90 | 0.0249 | 8.1 | cubic | m-3m | m-3m | yes | no |  |  | 2 | Fe-Sn | intermetallic | b.c.c. atom arrangement | no | cell parameters determined and type with fixed coordinates assigned | Structural and magnetic properties of Fe3-xTixSn disordered alloys | 2008 | 2011-07-01 | 1927696
Fe0.92Sn0.08 | Fe0.9517Sn0.0483 rt | W,cI2,229 | Im-3m | 229 | 229,a | 0.2924 | 0.2924 | 0.2924 | 90 | 90 | 90 | 0.025 | 8.09 | cubic | m-3m | m-3m | yes | no |  |  | 2 | Fe-Sn | intermetallic | b.c.c. atom arrangement | no | cell parameters determined and type with fixed coordinates assigned | High pressure X-ray diffraction study of all Fe-Sn intermetallic compounds and one Fe-Sn solid solution | 2006 | 2009-07-01 | 1816957
Fe0.92Sn0.08 | Fe0.9517Sn0.0483 rt | W,cI2,229 | Im-3m | 229 | 229,a | 0.292 | 0.292 | 0.292 | 90 | 90 | 90 | 0.0249 | 8.12 | cubic | m-3m | m-3m | yes | no |  |  | 2 | Fe-Sn | intermetallic | b.c.c. atom arrangement | no | cell parameters determined and type with fixed coordinates assigned | The Solubility and Solution Behavior of Antimony and Tin in a-Iron and the Effects of Nickel and Chromium Additions | 1974 | 2007-07-01 | 531952
Fe1.5Sn0.5 | Fe1.5Sn0.5 m | CsCl,cP2,221 | Pm-3m | 221 | 221,ba | 0.2989 | 0.2989 | 0.2989 | 90 | 90 | 90 | 0.0267 | 8.9 | cubic | m-3m | m-3m | yes | no |  |  | 2 | Fe-Sn | intermetallic | b.c.c. atom arrangement | no | cell parameters determined and type with fixed coordinates assigned | Metastable Phases in Fe75Sn25-Co75Sn25 Alloys | 1982 | 2007-07-01 | 533625
Fe3Sn | Fe3Sn hp-ht | Cu3Au,cP4,221 | Pm-3m | 221 | 221,ca | 0.3873 | 0.3873 | 0.3873 | 90 | 90 | 90 | 0.0581 | 8.18 | cubic | m-3m | m-3m | yes | no |  |  | 2 | Fe-Sn | intermetallic | close-packed structure | no | cell parameters determined and type with fixed coordinates assigned | Effect of high pressure on the structures of AB3-type layered compounds | 1984 | 2007-07-01 | 532168
Fe3Sn | Fe3Sn ht | Mg3Cd,hP8,194 | P63/mmc | 194 | 194,hd | 0.5421 | 0.5421 | 0.4434 | 90 | 90 | 120 | 0.1128 | 8.42 | hexagonal | 6/mmm | 6/mmm | yes | no |  |  | 2 | Fe-Sn | intermetallic | AlB2 family, close-packed structure | no | cell parameters determined and structure type assigned | Metallographie und Konstitution der Fe-Ecke des Systems Fe-C-Sn | 1984 | 2008-07-01 | 1010851
Fe3Sn | Fe3Sn ht | Mg3Cd,hP8,194 | P63/mmc | 194 | 194,hd | 0.5458 | 0.5458 | 0.4361 | 90 | 90 | 120 | 0.11251 | 8.45 | hexagonal | 6/mmm | 6/mmm | yes | no |  |  | 2 | Fe-Sn | intermetallic | AlB2 family, close-packed structure | no | complete structure determined | Etude des composes V3Sn, Fe3Sn, de leurs solutions solides et de la phase Fe3,4-xVxSn0,6 | 1969 | 2007-07-01 | 527951
Fe3Sn | Fe3Sn ht | Mg3Cd,hP8,194 | P63/mmc | 194 | 194,hd | 0.544 | 0.544 | 0.437 | 90 | 90 | 120 | 0.112 | 8.49 | hexagonal | 6/mmm | 6/mmm | yes | no |  |  | 2 | Fe-Sn | intermetallic | AlB2 family, close-packed structure | no | cell parameters determined and structure type assigned | Stability of Crystal Structure of (Fe,V)3M and (Fe,Ni)3M (M= Si, Ge, Sn) and Its Analysis Based on Rigid Band Model | 1986 | 2007-07-01 | 534801
Fe3Sn | Fe3Sn ht | Mg3Cd,hP8,194 | P63/mmc | 194 | 194,hd | 0.5464 | 0.5464 | 0.4352 | 90 | 90 | 120 | 0.1125 | 8.45 | hexagonal | 6/mmm | 6/mmm | yes | no |  |  | 2 | Fe-Sn | intermetallic | AlB2 family, close-packed structure | no | complete structure determined | High pressure X-ray diffraction study of all Fe-Sn intermetallic compounds and one Fe-Sn solid solution | 2006 | 2009-07-01 | 1816956
Fe3Sn | Fe3Sn ht | Mg3Cd,hP8,194 | P63/mmc | 194 | 194,hd | 0.5457 | 0.5457 | 0.4362 | 90 | 90 | 120 | 0.11249 | 8.45 | hexagonal | 6/mmm | 6/mmm | yes | no |  |  | 2 | Fe-Sn | intermetallic | AlB2 family, close-packed structure | no | cell parameters determined and structure type assigned | Magneto-optical properties of metallic ferromagnetic materials | 1983 | 2007-07-01 | 454974
Fe3Sn | Fe3Sn ht | Mg3Cd,hP8,194 | P63/mmc | 194 | 194,hd | 0.5458 | 0.5458 | 0.4361 | 90 | 90 | 120 | 0.1125 | 8.45 | hexagonal | 6/mmm | 6/mmm | yes | no |  |  | 2 | Fe-Sn | intermetallic | AlB2 family, close-packed structure | no | complete structure determined | X-ray studies on binary alloys of tin with transition metals. I. The binary systems of tin with iron, cobalt, nicke, manganese, rhenium, and chromium | 1947 | 2012-07-01 | 1928919
Fe3Sn | Fe3Sn ht | Mg3Cd,hP8,194 | P63/mmc | 194 | 194,hd | 0.5461 | 0.5461 | 0.4347 | 90 | 90 | 120 | 0.11227 | 8.47 | hexagonal | 6/mmm | 6/mmm | yes | no |  |  | 2 | Fe-Sn | intermetallic | AlB2 family, close-packed structure | no | cell parameters determined and structure type assigned | Effect of high pressure on the structures of AB3-type layered compounds | 1984 | 2007-07-01 | 532176
Fe3Sn | Fe3Sn ht | Mg3Cd,hP8,194 | P63/mmc | 194 | 194,hd | 0.54624 | 0.54624 | 0.43544 | 90 | 90 | 120 | 0.1125 | 8.45 | hexagonal | 6/mmm | 6/mmm | yes | no |  |  | 2 | Fe-Sn | intermetallic | AlB2 family, close-packed structure | no | cell parameters determined and structure type assigned | Ferromagnetism of Fe3Sn and alloys | 2014 | 2020-07-01 | 1046079
Fe3Sn | Fe3Sn ht | Mg3Cd,hP8,194 | P63/mmc | 194 | 194,hd | 0.54539 | 0.54539 | 0.43429 | 90 | 90 | 120 | 0.1119 | 8.5 | hexagonal | 6/mmm | 6/mmm | yes | no |  |  | 2 | Fe-Sn | intermetallic | AlB2 family, close-packed structure | no | cell parameters determined and structure type assigned | Experimental and computational analysis of binary Fe-Sn ferromagnetic compounds | 2019 | 2021-07-01 | 1960495
Fe1.68Sn | Fe1.67Sn ht | Co1.75Ge,hP6,194 | P63/mmc | 194 | 194,dca | 0.423 | 0.423 | 0.524 | 90 | 90 | 120 | 0.0812 | 8.69 | hexagonal | 6/mmm | 6/mmm | yes | no |  |  | 2 | Fe-Sn | intermetallic | AlB2 family | no | cell parameters determined and type with fixed coordinates assigned | Solid Solutions in the (Fe1.22Sb)1-x(Fe1.68Sn)x System | 1982 | 2007-07-01 | 533633
Fe1.67Sn | Fe1.67Sn ht | Co1.75Ge,hP6,194 | P63/mmc | 194 | 194,dca | 0.4203 | 0.4203 | 0.5217 | 90 | 90 | 120 | 0.0798 | 8.82 | hexagonal | 6/mmm | 6/mmm | yes | no |  |  | 2 | Fe-Sn | intermetallic | AlB2 family | no | cell parameters determined and type with fixed coordinates assigned | Mossbauer Effect Measurement of Intermetallic Compounds in Iron-Tin System: Fe5Sn3 and FeSn | 1966 | 2007-07-01 | 314414
Fe1.67Sn | Fe1.67Sn ht | Co1.75Ge,hP6,194 | P63/mmc | 194 | 194,dca | 0.422 | 0.422 | 0.5248 | 90 | 90 | 120 | 0.0809 | 8.7 | hexagonal | 6/mmm | 6/mmm | yes | no |  |  | 2 | Fe-Sn | intermetallic | AlB2 family | no | cell parameters determined and type with fixed coordinates assigned | Magnetic and magnetocaloric properties of Fe5-xMnxSn3 | 2017 | 2019-07-01 | 1952317
Fe1.67Sn | Fe1.67Sn ht | Co1.75Ge,hP6,194 | P63/mmc | 194 | 194,dca | 0.4225 | 0.4225 | 0.5241 | 90 | 90 | 120 | 0.081 | 8.69 | hexagonal | 6/mmm | 6/mmm | yes | no |  |  | 2 | Fe-Sn | intermetallic | AlB2 family | no | complete structure determined | High pressure X-ray diffraction study of all Fe-Sn intermetallic compounds and one Fe-Sn solid solution | 2006 | 2009-07-01 | 1816955
Fe1.67Sn | Fe1.67Sn ht | Co1.75Ge,hP6,194 | P63/mmc | 194 | 194,dca | 0.4226 | 0.4226 | 0.5235 | 90 | 90 | 120 | 0.081 | 8.69 | hexagonal | 6/mmm | 6/mmm | yes | no |  |  | 2 | Fe-Sn | intermetallic | AlB2 family | no | cell parameters determined and type with fixed coordinates assigned | An experimental study of the Fe-Sn-Zr ternary system at 900 °C | 2010 | 2012-07-01 | 1630195
Fe1.67Sn | Fe1.67Sn ht | Co1.75Ge,hP6,194 | P63/mmc | 194 | 194,dca | 0.4224 | 0.4224 | 0.5222 | 90 | 90 | 120 | 0.08069 | 8.72 | hexagonal | 6/mmm | 6/mmm | yes | no |  |  | 2 | Fe-Sn | intermetallic | AlB2 family | no | cell parameters determined and type with fixed coordinates assigned | Etude de la phase Fe5Sn3 et de quelques solutions solides | 1970 | 2007-07-01 | 527979
Fe1.67Sn | Fe1.67Sn ht | Co1.75Ge,hP6,194 | P63/mmc | 194 | 194,dca | 0.423 | 0.423 | 0.5208 | 90 | 90 | 120 | 0.0807 | 8.72 | hexagonal | 6/mmm | 6/mmm | yes | no |  |  | 2 | Fe-Sn | intermetallic | AlB2 family | no | cell parameters determined and type with fixed coordinates assigned | Sur les proprietes magnetiques des differentes phases du systeme fer-etain | 1963 | 2007-07-01 | 557121
Fe1.66Sn | Fe1.67Sn rt | Fe1.66Sn,oP28,62 | Pnma | 62 | 62,dc5 | 0.72997 | 0.52473 | 0.84026 | 90 | 90 | 90 | 0.3219 | 8.73 | orthorhombic | mmm | mmm | yes | no | 173 |  | 2 | Fe-Sn | intermetallic |  | no | complete structure determined | Ferromagnetism of Fe3Sn and alloys | 2014 | 2020-07-01 | 1046082
Fe1.6Sn | Fe1.67Sn rt | Fe1.6Sn,oP12,57 | Pbcm | 57 | 57,d2c | 0.42206 | 0.73296 | 0.52511 | 90 | 90 | 90 | 0.1624 | 8.51 | orthorhombic | mmm | mmm | yes | no |  |  | 2 | Fe-Sn | intermetallic |  | no | average structure determined | Experimental and computational analysis of binary Fe-Sn ferromagnetic compounds | 2019 | 2021-07-01 | 1960497
Fe3Sn2 | Fe3Sn2 ht | Fe3Sn2,hR30,166 | R-3m h | 166 | 166,hc2 | 0.5339 | 0.5339 | 1.981 | 90 | 90 | 120 | 0.489 | 8.25 | trigonal | -3m | -3m | yes | no |  |  | 2 | Fe-Sn | intermetallic |  | no | cell parameters determined and structure type assigned | Experimental and computational analysis of binary Fe-Sn ferromagnetic compounds | 2019 | 2021-07-01 | 1960496
Fe3Sn2 | Fe3Sn2 ht | Fe3Sn2,hR30,166 | R-3m h | 166 | 166,hc2 | 0.5344 | 0.5344 | 1.9845 | 90 | 90 | 120 | 0.49081 | 8.22 | trigonal | -3m | -3m | yes | no |  |  | 2 | Fe-Sn | intermetallic |  | no | complete structure determined | Structure cristalline du stannure de fer Fe3Sn2 | 1976 | 2007-07-01 | 1251791
Fe3Sn2 | Fe3Sn2 ht | Fe3Sn2,hR30,166 | R-3m h | 166 | 166,hc2 | 0.5378 | 0.5378 | 1.9736 | 90 | 90 | 120 | 0.4943 | 8.16 | trigonal | -3m | -3m | yes | no |  |  | 2 | Fe-Sn | intermetallic |  | no | cell parameters determined and structure type assigned | Interaction of the components in the V-(Fe,Ni)-Sn ternary systems | 2015 | 2017-07-01 | 1834522
Fe3Sn2 | Fe3Sn2 ht | Fe3Sn2,hR30,166 | R-3m h | 166 | 166,hc2 | 0.53147 | 0.53147 | 1.97025 | 90 | 90 | 120 | 0.482 | 8.37 | trigonal | -3m | -3m | yes | no |  |  | 2 | Fe-Sn | intermetallic |  | no | complete structure determined | Non-collinearity and spin frustration in the itinerant kagome ferromagnet Fe3Sn2 | 2009 | 2012-07-01 | 1929853
Fe3Sn2 | Fe3Sn2 ht | Fe3Sn2,hR30,166 | R-3m h | 166 | 166,hc2 | 0.534 | 0.534 | 1.9797 | 90 | 90 | 120 | 0.4889 | 8.25 | trigonal | -3m | -3m | yes | no |  |  | 2 | Fe-Sn | intermetallic |  | no | cell parameters determined and structure type assigned | High pressure X-ray diffraction study of all Fe-Sn intermetallic compounds and one Fe-Sn solid solution | 2006 | 2010-07-01 | 1816954
Fe1.27Sn | Fe1.67Sn ht | Co1.75Ge,hP6,194 | P63/mmc | 194 | 194,dca | 0.4231 | 0.4231 | 0.5209 | 90 | 90 | 120 | 0.0808 | 7.8 | hexagonal | 6/mmm | 6/mmm | yes | no |  |  | 2 | Fe-Sn | intermetallic | AlB2 family | no | cell parameters determined and type with fixed coordinates assigned | X-ray studies on binary alloys of tin with transition metals. I. The binary systems of tin with iron, cobalt, nicke, manganese, rhenium, and chromium | 1947 | 2012-07-01 | 1928921
FeSn | FeSn | CoSn,hP6,191 | P6/mmm | 191 | 191,fda | 0.5298 | 0.5298 | 0.4448 | 90 | 90 | 120 | 0.1081 | 8.04 | hexagonal | 6/mmm | 6/mmm | yes | no |  |  | 2 | Fe-Sn | intermetallic | AlB2 family | no | complete structure determined | High pressure X-ray diffraction study of all Fe-Sn intermetallic compounds and one Fe-Sn solid solution | 2006 | 2009-07-01 | 1816953
FeSn | FeSn | CoSn,hP6,191 | P6/mmm | 191 | 191,fda | 0.5287 | 0.5287 | 0.4437 | 90 | 90 | 120 | 0.1074 | 8.1 | hexagonal | 6/mmm | 6/mmm | yes | no |  |  | 2 | Fe-Sn | intermetallic | AlB2 family | no | cell parameters determined and type with fixed coordinates assigned | X-ray studies on binary alloys of tin with transition metals. I. The binary systems of tin with iron, cobalt, nicke, manganese, rhenium, and chromium | 1947 | 2012-07-01 | 1928922
FeSn | FeSn | CoSn,hP6,191 | P6/mmm | 191 | 191,fda | 0.5288 | 0.5288 | 0.442 | 90 | 90 | 120 | 0.107 | 8.12 | hexagonal | 6/mmm | 6/mmm | yes | no |  |  | 2 | Fe-Sn | intermetallic | AlB2 family | no | cell parameters determined and type with fixed coordinates assigned | Interaction of the Components in the Fe-Sn-Sb system | 1997 | 2007-07-01 | 1008522
FeSn | FeSn | CoSn,hP6,191 | P6/mmm | 191 | 191,fda | 0.5295 | 0.5295 | 0.4449 | 90 | 90 | 120 | 0.108 | 8.05 | hexagonal | 6/mmm | 6/mmm | yes | no |  |  | 2 | Fe-Sn | intermetallic | AlB2 family | no | cell parameters determined and type with fixed coordinates assigned | Interaction of the components in the V-(Fe,Ni)-Sn ternary systems | 2015 | 2017-07-01 | 1834523
FeSn | FeSn | CoSn,hP6,191 | P6/mmm | 191 | 191,fda | 0.5287 | 0.5287 | 0.4427 | 90 | 90 | 120 | 0.1072 | 8.11 | hexagonal | 6/mmm | 6/mmm | yes | no |  |  | 2 | Fe-Sn | intermetallic | AlB2 family | no | cell parameters determined and type with fixed coordinates assigned | On the formation of ternary phases in the Ti-Fe-Sn ternary system at 773 K | 2013 | 2016-07-01 | 1234959
FeSn | FeSn | CoSn,hP6,191 | P6/mmm | 191 | 191,fda | 0.5288 | 0.5288 | 0.4442 | 90 | 90 | 120 | 0.1076 | 8.08 | hexagonal | 6/mmm | 6/mmm | yes | no | 571 |  | 2 | Fe-Sn | intermetallic | AlB2 family | no | cell parameters determined and type with fixed coordinates assigned | Neutron Diffraction Study of FeSn | 1967 | 2007-07-01 | 314423
FeSn | FeSn | CoSn,hP6,191 | P6/mmm | 191 | 191,fda | 0.52765 | 0.52765 | 0.44443 | 90 | 90 | 120 | 0.1072 | 8.12 | hexagonal | 6/mmm | 6/mmm | yes | no |  |  | 2 | Fe-Sn | intermetallic | AlB2 family | no | cell parameters determined and type with fixed coordinates assigned | Flat bands in the CoSn-type compounds | 2020 | 2022-07-01 | 1962301
FeSn | FeSn | CoSn,hP6,191 | P6/mmm | 191 | 191,fda | 0.53002 | 0.53002 | 0.44504 | 90 | 90 | 120 | 0.1083 | 8.03 | hexagonal | 6/mmm | 6/mmm | yes | no |  |  | 2 | Fe-Sn | intermetallic | AlB2 family | no | complete structure determined | Isothermal section at 750 °C of the U-Fe-Sn ternary system | 2001 | 2008-07-01 | 1907485
FeSn | FeSn | CoSn,hP6,191 | P6/mmm | 191 | 191,fda | 0.5297 | 0.5297 | 0.4481 | 90 | 90 | 120 | 0.10888 | 7.99 | hexagonal | 6/mmm | 6/mmm | yes | no |  |  | 2 | Fe-Sn | intermetallic | AlB2 family | no | cell parameters determined and type with fixed coordinates assigned | The 57Fe Mossbauer isomer shift in intermetallic compounds of iron | 1986 | 2007-07-01 | 456753
FeSn | FeSn | CoSn,hP6,191 | P6/mmm | 191 | 191,fda | 0.5307 | 0.5307 | 0.4445 | 90 | 90 | 120 | 0.10842 | 8.02 | hexagonal | 6/mmm | 6/mmm | yes | no |  |  | 2 | Fe-Sn | intermetallic | AlB2 family | no | cell parameters determined and type with fixed coordinates assigned | Magneto-optical properties of metallic ferromagnetic materials | 1983 | 2007-07-01 | 454898
FeSn | FeSn | CoSn,hP6,191 | P6/mmm | 191 | 191,fda | 0.53 | 0.53 | 0.445 | 90 | 90 | 120 | 0.1083 | 8.03 | hexagonal | 6/mmm | 6/mmm | yes | no |  |  | 2 | Fe-Sn | intermetallic | AlB2 family | no | cell parameters determined and type with fixed coordinates assigned | Sur les proprietes magnetiques des differentes phases du systeme fer-etain | 1963 | 2007-07-01 | 557122
FeSn | FeSn | CoSn,hP6,191 | P6/mmm | 191 | 191,fda | 0.53 | 0.53 | 0.4449 | 90 | 90 | 120 | 0.10823 | 8.03 | hexagonal | 6/mmm | 6/mmm | yes | no |  |  | 2 | Fe-Sn | intermetallic | AlB2 family | no | cell parameters determined and type with fixed coordinates assigned | Etude magnetique et structurale des phases MSn2 et MSn (M= Fe, Co) et des solutions solides (FexM1-x)Sn, (FexM1-x)Sn2 (M= Co, Ni) | 1969 | 2007-07-01 | 527949
FeSn | FeSn | CoSn,hP6,191 | P6/mmm | 191 | 191,fda | 0.5297 | 0.5297 | 0.44494 | 90 | 90 | 120 | 0.1081 | 8.04 | hexagonal | 6/mmm | 6/mmm | yes | no |  |  | 2 | Fe-Sn | intermetallic | AlB2 family | no | cell parameters determined and type with fixed coordinates assigned | High-pressure structural behavior of large-void CoSn-type intermetallics: experiments and first-principles calculations | 2008 | 2011-07-01 | 1822219
FeSn | FeSn | CoSn,hP6,191 | P6/mmm | 191 | 191,fda | 0.529 | 0.529 | 0.444 | 90 | 90 | 120 | 0.1076 | 8.08 | hexagonal | 6/mmm | 6/mmm | yes | no |  |  | 2 | Fe-Sn | intermetallic | AlB2 family | no | cell parameters determined and type with fixed coordinates assigned | Sur la croissance epitaxique du compose fer-etain FeSn, lors du depot chimique d'etain sur fer, a partir de la phase gazeuse chlorure d'etain-hydrogene | 1979 | 2007-07-01 | 381606
FeSn | FeSn | CoSn,hP6,191 | P6/mmm | 191 | 191,fda | 0.53002 | 0.53002 | 0.44504 | 90 | 90 | 120 | 0.1083 | 8.03 | hexagonal | 6/mmm | 6/mmm | yes | no |  |  | 2 | Fe-Sn | intermetallic | AlB2 family | no | complete structure determined | Crystal structure, 57Fe Mossbauer spectroscopy and magnetization of UxFe6Sn6 (0 <= x <= 0.6) | 2005 | 2008-07-01 | 1011181
FeSn | FeSn | CoSn,hP6,191 | P6/mmm | 191 | 191,fda | 0.5297 | 0.5297 | 0.4441 | 90 | 90 | 120 | 0.1079 | 8.06 | hexagonal | 6/mmm | 6/mmm | yes | no |  |  | 2 | Fe-Sn | intermetallic | AlB2 family | no | cell parameters determined and type with fixed coordinates assigned | Structural and magnetic properties of Fe3-xTixSn disordered alloys | 2008 | 2011-07-01 | 1927694
FeSn2 | FeSn2 rt | CuAl2,tI12,140 | I4/mcm | 140 | 140,ha | 0.6513 | 0.6513 | 0.5295 | 90 | 90 | 90 | 0.22461 | 8.67 | tetragonal | 4/mmm | 4/mmm | yes | no |  |  | 2 | Fe-Sn | intermetallic |  | no | complete structure determined | Uber A2B-Verbindungen vom Al2Cu-Typ | 1943 | 2007-07-01 | 261149
FeSn2 | FeSn2 rt | CuAl2,tI12,140 | I4/mcm | 140 | 140,ha | 0.65 | 0.65 | 0.531 | 90 | 90 | 90 | 0.22435 | 8.68 | tetragonal | 4/mmm | 4/mmm | yes | no |  |  | 2 | Fe-Sn | intermetallic |  | no | cell parameters determined and structure type assigned | Investigation of the quasi binary systems MnSn2-FeSn2, MnSn2-CoSn2 and FeSn2-CoSn2 | 1968 | 2007-07-01 | 528502
FeSn2 | FeSn2 rt | CuAl2,tI12,140 | I4/mcm | 140 | 140,ha | 0.6526 | 0.6526 | 0.5317 | 90 | 90 | 90 | 0.2264 | 8.6 | tetragonal | 4/mmm | 4/mmm | yes | no |  |  | 2 | Fe-Sn | intermetallic |  | no | cell parameters determined and structure type assigned | An experimental study of the Fe-Sn-Zr ternary system at 900 °C | 2010 | 2012-07-01 | 1630196
FeSn2 | FeSn2 rt | CuAl2,tI12,140 | I4/mcm | 140 | 140,ha | 0.6593 | 0.6593 | 0.5321 | 90 | 90 | 90 | 0.2313 | 8.42 | tetragonal | 4/mmm | 4/mmm | yes | no |  |  | 2 | Fe-Sn | intermetallic |  | no | cell parameters determined and structure type assigned | Sur les proprietes magnetiques des differentes phases du systeme fer-etain | 1963 | 2007-07-01 | 557123
FeSn2 | FeSn2 rt | CuAl2,tI12,140 | I4/mcm | 140 | 140,ha | 0.6502 | 0.6502 | 0.5315 | 90 | 90 | 90 | 0.2247 | 8.67 | tetragonal | 4/mmm | 4/mmm | yes | no |  |  | 2 | Fe-Sn | intermetallic |  | no | cell parameters determined and structure type assigned | Neutron Diffraction Study of Antiferromagnetism in FeSn2 | 1962 | 2007-07-01 | 383188
FeSn2 | FeSn2 rt | CuAl2,tI12,140 | I4/mcm | 140 | 140,ha | 0.6539 | 0.6539 | 0.5325 | 90 | 90 | 90 | 0.22769 | 8.55 | tetragonal | 4/mmm | 4/mmm | yes | no |  |  | 2 | Fe-Sn | intermetallic |  | no | complete structure determined | Compounds and pseudo-binary alloys with the CuAl2(C16)-type structure. I. Preparation and X-ray results | 1972 | 2007-07-01 | 251536
FeSn2 | FeSn2 rt | CuAl2,tI12,140 | I4/mcm | 140 | 140,ha | 0.6531 | 0.6531 | 0.5326 | 90 | 90 | 90 | 0.2272 | 8.57 | tetragonal | 4/mmm | 4/mmm | yes | no |  |  | 2 | Fe-Sn | intermetallic |  | no | cell parameters determined and structure type assigned | Phase equilibria in Ho-Fe-Sn ternary system at 670 K | 2020 | 2022-07-01 | 1961349
FeSn2 | FeSn2 rt | CuAl2,tI12,140 | I4/mcm | 140 | 140,ha | 0.6535 | 0.6535 | 0.5321 | 90 | 90 | 90 | 0.22724 | 8.57 | tetragonal | 4/mmm | 4/mmm | yes | no |  |  | 2 | Fe-Sn | intermetallic |  | no | complete structure determined | Etude magnetique et structurale des phases MSn2 et MSn (M= Fe, Co) et des solutions solides (FexM1-x)Sn, (FexM1-x)Sn2 (M= Co, Ni) | 1969 | 2007-07-01 | 527946
FeSn2 | FeSn2 rt | CuAl2,tI12,140 | I4/mcm | 140 | 140,ha | 0.6542 | 0.6542 | 0.5326 | 90 | 90 | 90 | 0.22794 | 8.54 | tetragonal | 4/mmm | 4/mmm | yes | no |  |  | 2 | Fe-Sn | intermetallic |  | no | cell parameters determined and structure type assigned | The 57Fe Mossbauer isomer shift in intermetallic compounds of iron | 1986 | 2007-07-01 | 456751
FeSn2 | FeSn2 rt | CuAl2,tI12,140 | I4/mcm | 140 | 140,ha | 0.6502 | 0.6502 | 0.5315 | 90 | 90 | 90 | 0.2247 | 8.67 | tetragonal | 4/mmm | 4/mmm | yes | no |  |  | 2 | Fe-Sn | intermetallic |  | no | cell parameters determined and structure type assigned | Neutron Diffraction Study of Antiferromagnetism in FeSn2 | 1962 | 2007-07-01 | 383189
FeSn2 | FeSn2 rt | CuAl2,tI12,140 | I4/mcm | 140 | 140,ha | 0.6535 | 0.6535 | 0.5319 | 90 | 90 | 90 | 0.2272 | 8.57 | tetragonal | 4/mmm | 4/mmm | yes | no |  |  | 2 | Fe-Sn | intermetallic |  | no | cell parameters determined and structure type assigned | Structural and magnetic properties of Fe3-xTixSn disordered alloys | 2008 | 2011-07-01 | 1927695
FeSn2 | FeSn2 rt | CuAl2,tI12,140 | I4/mcm | 140 | 140,ha | 0.6542 | 0.6542 | 0.5386 | 90 | 90 | 90 | 0.2305 | 8.45 | tetragonal | 4/mmm | 4/mmm | yes | no |  |  | 2 | Fe-Sn | intermetallic |  | no | cell parameters determined and structure type assigned | Interaction of the Components in the Fe-Sn-Sb system | 1997 | 2007-07-01 | 1008516
FeSn2 | FeSn2 rt | CuAl2,tI12,140 | I4/mcm | 140 | 140,ha | 0.6533 | 0.6533 | 0.5323 | 90 | 90 | 90 | 0.2272 | 8.57 | tetragonal | 4/mmm | 4/mmm | yes | no |  |  | 2 | Fe-Sn | intermetallic |  | no | complete structure determined | X-ray studies on binary alloys of tin with transition metals. I. The binary systems of tin with iron, cobalt, nicke, manganese, rhenium, and chromium | 1947 | 2012-07-01 | 1928923
FeSn2 | FeSn2 rt | CuAl2,tI12,140 | I4/mcm | 140 | 140,ha | 0.6535 | 0.6535 | 0.5333 | 90 | 90 | 90 | 0.2278 | 8.55 | tetragonal | 4/mmm | 4/mmm | yes | no |  |  | 2 | Fe-Sn | intermetallic |  | no | cell parameters determined and structure type assigned | On the formation of ternary phases in the Ti-Fe-Sn ternary system at 773 K | 2013 | 2016-07-01 | 1234960
FeSn2 | FeSn2 rt | CuAl2,tI12,140 | I4/mcm | 140 | 140,ha | 0.6536 | 0.6536 | 0.5323 | 90 | 90 | 90 | 0.2274 | 8.57 | tetragonal | 4/mmm | 4/mmm | yes | no |  |  | 2 | Fe-Sn | intermetallic |  | no | complete structure determined | High pressure X-ray diffraction study of all Fe-Sn intermetallic compounds and one Fe-Sn solid solution | 2006 | 2009-07-01 | 1816952
FeSn2 | FeSn2 rt | CuAl2,tI12,140 | I4/mcm | 140 | 140,ha | 0.653 | 0.653 | 0.5328 | 90 | 90 | 90 | 0.22719 | 8.57 | tetragonal | 4/mmm | 4/mmm | yes | no |  |  | 2 | Fe-Sn | intermetallic |  | no | cell parameters determined and structure type assigned | Zur Kenntnis des Systems Mangan(Eisen)-Zinn | 1946 | 2007-07-01 | 261163
FeSn2 | FeSn2 rt | CuAl2,tI12,140 | I4/mcm | 140 | 140,ha | 0.6539 | 0.6539 | 0.5325 | 90 | 90 | 90 | 0.22769 | 8.55 | tetragonal | 4/mmm | 4/mmm | yes | no |  |  | 2 | Fe-Sn | intermetallic |  | no | complete structure determined | A Mossbauer study of FeSn2 | 1985 | 2007-07-01 | 455866
FeSn2 | FeSn2 rt | CuAl2,tI12,140 | I4/mcm | 140 | 140,ha | 0.6545 | 0.6545 | 0.5326 | 90 | 90 | 90 | 0.2282 | 8.54 | tetragonal | 4/mmm | 4/mmm | yes | no |  |  | 2 | Fe-Sn | intermetallic |  | no | complete structure determined | Chemical bonding in compounds of the CuAl2 family: MnSn2, FeSn2 and CoSn2 | 2010 | 2013-07-01 | 1126468
FeSn2 | FeSn2 rt | CuAl2,tI12,140 | I4/mcm | 140 | 140,ha | 0.6533 | 0.6533 | 0.532 | 90 | 90 | 90 | 0.2271 | 8.58 | tetragonal | 4/mmm | 4/mmm | yes | no | 295 |  | 2 | Fe-Sn | intermetallic |  | no | complete structure determined | Crystal structures of iron distannide, FeSn2, and cobalt distannide, CoSn2 | 2007 | 2009-07-01 | 1920001
Ga9Ir2 | Ir2Ga9 | Co2Al9,mP22,14 | P121/c1 | 14 | 14,e5a | 0.6467 | 0.6409 | 0.8853 | 90 | 96.92 | 90 | 0.36426 | 9.23 | monoclinic | 2/m | 2/m | yes | no |  |  | 2 | Ga-Ir | intermetallic |  | no | cell parameters determined and structure type assigned | The Crystal Structure of Rh2Ga9 and Ir2Ga9 | 1970 | 2007-07-01 | 452812
Ga9Ir2 | Ir2Ga9 | Rh2Ga9,mP22,7 | P1c1 | 7 | 7,a11 | 0.64329 | 0.64099 | 0.88068 | 90 | 93.464 | 90 | 0.36248 | 9.27 | monoclinic | 2/m | m | no | no |  |  | 2 | Ga-Ir | intermetallic |  | no | complete structure determined | The Co2Al9 Structure Type Revisited | 2005 | 2008-07-01 | 1121940
Ga3Ir | IrGa3 ht | IrIn3,tP16,136 | P42/mnm | 136 | 136,jfc | 0.641 | 0.641 | 0.66 | 90 | 90 | 90 | 0.27118 | 9.83 | tetragonal | 4/mmm | 4/mmm | yes | no |  |  | 2 | Ga-Ir | intermetallic |  | no | cell parameters determined and structure type assigned | Zum Aufbau der Systeme Kobalt-Gallium, Palladium-Gallium, Palladium-Zinn und verwandter Legierungen | 1959 | 2007-07-01 | 261306
Ga3Ir | IrGa3 ht | IrIn3,tP16,136 | P42/mnm | 136 | 136,jfc | 0.641 | 0.641 | 0.66 | 90 | 90 | 90 | 0.27118 | 9.83 | tetragonal | 4/mmm | 4/mmm | yes | no |  |  | 2 | Ga-Ir | intermetallic |  | no | cell parameters determined and structure type assigned | Einige strukturelle Ergebnisse an metallischen Phasen III | 1958 | 2007-07-01 | 526973
Ga2Ir | IrGa2 | IrGa2,oS36,63 | Cmcm | 63 | 63,f3c3 | 0.39021 | 1.29925 | 1.08808 | 90 | 90 | 90 | 0.5516 | 11.98 | orthorhombic | mmm | mmm | yes | no |  |  | 2 | Ga-Ir | intermetallic |  | no | complete structure determined | Synthesis, crystal structure and chemical bonding of the novel compound IrGa2 | 2004 | 2007-07-01 | 1906603
Ga5Ir3 | Ir3Ga5 | Ir3Ga5,tP32,118 | P-4n2 | 118 | 118,i2hfeca | 0.5823 | 0.5823 | 1.42 | 90 | 90 | 90 | 0.48148 | 12.76 | tetragonal | 4/mmm | -42m | no | no |  |  | 2 | Ga-Ir | intermetallic | chimney-ladder structure | no | complete structure determined | Die Kristallstrukturen von Rh10Ga17 und Ir3Ga5 | 1967 | 2007-07-01 | 1251362
GaIr | IrGa | CsCl,cP2,221 | Pm-3m | 221 | 221,ba | 0.3004 | 0.3004 | 0.3004 | 90 | 90 | 90 | 0.02711 | 16.05 | cubic | m-3m | m-3m | yes | no |  |  | 2 | Ga-Ir | intermetallic | b.c.c. atom arrangement | no | cell parameters determined and type with fixed coordinates assigned | Die Verbindungen Ta3Ga2 und IrGa | 1963 | 2007-07-01 | 532737
Ga5Ni | NiGa5 | PdGa5,tI24,140 | I4/mcm | 140 | 140,lca | 0.63128 | 0.63128 | 0.97217 | 90 | 90 | 90 | 0.3874 | 6.98 | tetragonal | 4/mmm | 4/mmm | yes | no |  |  | 2 | Ga-Ni | intermetallic |  | no | complete structure determined | The system Ga-Ni: A new investigation of the Ga-rich part | 2010 | 2012-07-01 | 1630185
Ga5Ni | NiGa5 | PdGa5,tI24,140 | I4/mcm | 140 | 140,lca | 0.63129 | 0.63129 | 0.97216 | 90 | 90 | 90 | 0.3874 | 6.98 | tetragonal | 4/mmm | 4/mmm | yes | no |  |  | 2 | Ga-Ni | intermetallic |  | no | complete structure determined | The system Ga-Ni: A new investigation of the Ga-rich part | 2010 | 2012-07-01 | 1630186
Ga10.4Ni2.6 | Ni0.97Ga3.62 | Cu5Zn8,cI52,217 | I-43m | 217 | 217,gec2 | 0.841 | 0.841 | 0.841 | 90 | 90 | 90 | 0.59482 | 9.8 | cubic | m-3m | -43m | no | yes |  |  | 2 | Ga-Ni | intermetallic |  | no | cell parameters determined and structure type assigned | Kristallchemie des In und Ga in Legierungen mit einigen Ubergangselementen (Ni, Pd, Pt, Cu, Ag und Au) | 1947 | 2007-07-01 | 534758
Ga4Ni | Ni0.97Ga3.62 | Ni0.97Ga3.62,cI40,197 | I23 | 197 | 197,edc2 | 0.841 | 0.841 | 0.841 | 90 | 90 | 90 | 0.59482 | 7.54 | cubic | m-3 | 23 | no | yes |  |  | 2 | Ga-Ni | intermetallic |  | no | cell parameters determined and structure type assigned | Das System Nickel-Gallium | 1950 | 2007-07-01 | 262166
Ga3.62Ni0.97 | Ni0.97Ga3.62 | Ni0.97Ga3.62,cI40,197 | I23 | 197 | 197,edc2 | 0.84295 | 0.84295 | 0.84295 | 90 | 90 | 90 | 0.59897 | 6.86 | cubic | m-3 | 23 | no | yes |  |  | 2 | Ga-Ni | intermetallic |  | no | complete structure determined | The structure of NiGa4 crystal. A new vacancy controlled g-brass phase | 1983 | 2007-07-01 | 1251635
Ga7Ni3 | Ni3Ga7 | Ru3Sn7,cI40,229 | Im-3m | 229 | 229,fed | 0.84285 | 0.84285 | 0.84285 | 90 | 90 | 90 | 0.5988 | 7.37 | cubic | m-3m | m-3m | yes | no | 295 |  | 2 | Ga-Ni | intermetallic |  | no | complete structure determined | Compounds with the Ir3Ge7 Structure Type: Interpenetrating Frameworks with Flexible Bonding Properties | 1998 | 2007-07-01 | 1320407
Ga7Ni3 | Ni3Ga7 | Ru3Sn7,cI40,229 | Im-3m | 229 | 229,fed | 0.84366 | 0.84366 | 0.84366 | 90 | 90 | 90 | 0.6005 | 7.35 | cubic | m-3m | m-3m | yes | no |  |  | 2 | Ga-Ni | intermetallic |  | no | cell parameters determined and structure type assigned | The system Ga-Ni: A new investigation of the Ga-rich part | 2010 | 2012-07-01 | 1630187
Ga3Ni2 | Ni2Ga3 | Ni2Al3,hP5,164 | P-3m1 | 164 | 164,d2a | 0.405 | 0.405 | 0.489 | 90 | 90 | 120 | 0.06946 | 7.81 | trigonal | -3m | -3m | yes | no |  |  | 2 | Ga-Ni | intermetallic |  | no | complete structure determined | Kristallchemie des In und Ga in Legierungen mit einigen Ubergangselementen (Ni, Pd, Pt, Cu, Ag und Au) | 1947 | 2007-07-01 | 534759
Ga3Ni2 | Ni2Ga3 | Ni2Al3,hP5,164 | P-3m1 | 164 | 164,d2a | 0.40532 | 0.40532 | 0.48857 | 90 | 90 | 120 | 0.0695 | 7.8 | trigonal | -3m | -3m | yes | no |  |  | 2 | Ga-Ni | intermetallic |  | no | complete structure determined | Phase equilibria in the Ni-Al-Ga system at 700 °C | 2014 | 2016-07-01 | 1830588
Ga3Ni2 | Ni2Ga3 | Ni2Al3,hP5,164 | P-3m1 | 164 | 164,d2a | 0.4052 | 0.4052 | 0.4887 | 90 | 90 | 120 | 0.06949 | 7.8 | trigonal | -3m | -3m | yes | no |  |  | 2 | Ga-Ni | intermetallic |  | no | complete structure determined | Das System Nickel-Gallium | 1950 | 2007-07-01 | 262165
Ga3Ni2 | Ni2Ga3 | Ni2Al3,hP5,164 | P-3m1 | 164 | 164,d2a | 0.40524 | 0.40524 | 0.48887 | 90 | 90 | 120 | 0.0695 | 7.8 | trigonal | -3m | -3m | yes | no |  |  | 2 | Ga-Ni | intermetallic |  | no | cell parameters determined and structure type assigned | The system Ga-Ni: A new investigation of the Ga-rich part | 2010 | 2012-07-01 | 1630184
Ga4Ni3 | Ni3Ga4 rt | Ni3Ga4,cI112,230 | Ia-3d | 230 | 230,gfa | 1.1411 | 1.1411 | 1.1411 | 90 | 90 | 90 | 1.48584 | 8.14 | cubic | m-3m | m-3m | yes | no |  |  | 2 | Ga-Ni | intermetallic |  | no | cell parameters determined and structure type assigned | Metallurgical study of Ni/GaAs contacts. I. Experimental determination of the solid portion of the Ni-Ga-As ternary-phase diagram | 1989 | 2007-07-01 | 530433
Ga4Ni3 | Ni3Ga4 rt | Ni3Ga4,cI112,230 | Ia-3d | 230 | 230,gfa | 1.1558 | 1.1558 | 1.1558 | 90 | 90 | 90 | 1.544 | 7.83 | cubic | m-3m | m-3m | yes | no |  |  | 2 | Ga-Ni | intermetallic |  | no | cell parameters determined and structure type assigned | The system Ga-Ni: A new investigation of the Ga-rich part | 2010 | 2012-07-01 | 1630183
Ga4Ni3 | Ni3Ga4 rt | Ni3Ga4,cI112,230 | Ia-3d | 230 | 230,gfa | 1.1411 | 1.1411 | 1.1411 | 90 | 90 | 90 | 1.4858 | 8.14 | cubic | m-3m | m-3m | yes | no |  |  | 2 | Ga-Ni | intermetallic |  | no | complete structure determined | Struktur von Ni3Ga4 | 1969 | 2007-07-01 | 1250072
GaNi | NiGa | CsCl,cP2,221 | Pm-3m | 221 | 221,ba | 0.28843 | 0.28843 | 0.28843 | 90 | 90 | 90 | 0.024 | 8.89 | cubic | m-3m | m-3m | yes | no |  |  | 2 | Ga-Ni | intermetallic | b.c.c. atom arrangement | no | cell parameters determined and type with fixed coordinates assigned | The system Ga-Ni: A new investigation of the Ga-rich part | 2010 | 2012-07-01 | 1630182
GaNi | NiGa | CsCl,cP2,221 | Pm-3m | 221 | 221,ba | 0.288 | 0.288 | 0.288 | 90 | 90 | 90 | 0.0239 | 8.93 | cubic | m-3m | m-3m | yes | no |  |  | 2 | Ga-Ni | intermetallic | b.c.c. atom arrangement | no | cell parameters determined and type with fixed coordinates assigned | Continuous series of solid solutions between intermetallic compounds in quasi-binary systems | 1973 | 2008-07-01 | 1010020
GaNi | NiGa | CsCl,cP2,221 | Pm-3m | 221 | 221,ba | 0.2893 | 0.2893 | 0.2893 | 90 | 90 | 90 | 0.02421 | 8.81 | cubic | m-3m | m-3m | yes | no |  |  | 2 | Ga-Ni | intermetallic | b.c.c. atom arrangement | no | cell parameters determined and type with fixed coordinates assigned | Lattice Parameter and Melting Behavior of the Ternary B2-Phase in the Co-Ga-Ni System | 1989 | 2007-07-01 | 532450
GaNi | NiGa | CsCl,cP2,221 | Pm-3m | 221 | 221,ba | 0.2873 | 0.2873 | 0.2873 | 90 | 90 | 90 | 0.02371 | 8.99 | cubic | m-3m | m-3m | yes | no |  |  | 2 | Ga-Ni | intermetallic | b.c.c. atom arrangement | no | cell parameters determined and type with fixed coordinates assigned | Das System Nickel-Gallium | 1950 | 2007-07-01 | 262167
GaNi | NiGa | CsCl,cP2,221 | Pm-3m | 221 | 221,ba | 0.2886 | 0.2886 | 0.2886 | 90 | 90 | 90 | 0.02404 | 8.87 | cubic | m-3m | m-3m | yes | no |  |  | 2 | Ga-Ni | intermetallic | b.c.c. atom arrangement | no | cell parameters determined and type with fixed coordinates assigned | Metallurgical study of Ni/GaAs contacts. I. Experimental determination of the solid portion of the Ni-Ga-As ternary-phase diagram | 1989 | 2007-07-01 | 530432
GaNi | NiGa | CsCl,cP2,221 | Pm-3m | 221 | 221,ba | 0.2888 | 0.2888 | 0.2888 | 90 | 90 | 90 | 0.0241 | 8.85 | cubic | m-3m | m-3m | yes | no |  |  | 2 | Ga-Ni | intermetallic | b.c.c. atom arrangement | no | complete structure determined | Phase equilibria in the Ni-Al-Ga system at 700 °C | 2014 | 2016-07-01 | 1830592
GaNi | NiGa | CsCl,cP2,221 | Pm-3m | 221 | 221,ba | 0.2873 | 0.2873 | 0.2873 | 90 | 90 | 90 | 0.02371 | 8.99 | cubic | m-3m | m-3m | yes | no |  |  | 2 | Ga-Ni | intermetallic | b.c.c. atom arrangement | no | cell parameters determined and type with fixed coordinates assigned | Kristallchemie des In und Ga in Legierungen mit einigen Ubergangselementen (Ni, Pd, Pt, Cu, Ag und Au) | 1947 | 2007-07-01 | 534761
GaNix | Ni0.001Ga0.999 | Ga,oS8,64 | Cmce | 64 | 64,f | 0.4515 | 0.7635 | 0.4525 | 90 | 90 | 90 | 0.156 | 5.94 | orthorhombic | mmm | mmm | yes | no |  |  | 2 | Ga-Ni | intermetallic |  | no | cell parameters determined and structure type assigned | The system Ga-Ni: A new investigation of the Ga-rich part | 2010 | 2012-07-01 | 1630188
Ga9Ni13 | Ni13Ga9 rt | Ni13Ga9,mS44,12 | C12/m1 | 12 | 12,j2i4hfba | 0.9938 | 0.7894 | 0.8478 | 90 | 125.4 | 90 | 0.54214 | 8.52 | monoclinic | 2/m | 2/m | yes | no |  |  | 2 | Ga-Ni | intermetallic | AlB2 family | no | complete structure determined | Kristallstruktur von Ni13Ga9 und zwei Isotypen | 1969 | 2007-07-01 | 1251178
Ga9Ni13 | Ni13Ga9 rt | Ni13Ga9,mS44,12 | C12/m1 | 12 | 12,j2i4hfba | 0.99344 | 0.788 | 0.8489 | 90 | 125.513 | 90 | 0.54093 | 8.54 | monoclinic | 2/m | 2/m | yes | no |  |  | 2 | Ga-Ni | intermetallic | AlB2 family | no | cell parameters determined and structure type assigned | Metallurgical study of Ni/GaAs contacts. I. Experimental determination of the solid portion of the Ni-Ga-As ternary-phase diagram | 1989 | 2007-07-01 | 530431
Ga9Ni13 | Ni13Ga9 rt | Ni13Ga9,mS44,12 | C12/m1 | 12 | 12,j2i4hfba | 0.99532 | 0.79 | 0.852 | 90 | 125.699 | 90 | 0.544 | 8.49 | monoclinic | 2/m | 2/m | yes | no |  |  | 2 | Ga-Ni | intermetallic | AlB2 family | no | cell parameters determined and structure type assigned | Phase equilibria in the Ni-rich portion of the Ni-Ga binary system | 2007 | 2012-07-01 | 1929155
Ga3Ni5 | Ni5Ga3 rt | Pt5Ga3,oS16,65 | Cmmm | 65 | 65,jheba | 0.672 | 0.753 | 0.377 | 90 | 90 | 90 | 0.19077 | 8.75 | orthorhombic | mmm | mmm | yes | no |  |  | 2 | Ga-Ni | intermetallic | close-packed structure | no | cell parameters determined and structure type assigned | Einige Strukturdaten metallischer Phasen 13. Mitteilung | 1968 | 2007-07-01 | 529015
Ga3Ni5 | Ni5Ga3 rt | Pt5Ga3,oS16,65 | Cmmm | 65 | 65,jheba | 0.672 | 0.753 | 0.377 | 90 | 90 | 90 | 0.19077 | 8.75 | orthorhombic | mmm | mmm | yes | no |  |  | 2 | Ga-Ni | intermetallic | close-packed structure | no | complete structure determined | Uber die Struktur von Phasen mit Kupfer Unterstruktur in einigen T-B Legierungen (T= Ni, Pd, Pt; B= Ga, In, Tl, Pb, Sb, Bi) | 1969 | 2007-07-01 | 251006
Ga0.36Ni0.64 | Ni5Ga3 rt | In,tI2,139 | I4/mmm | 139 | 139,a | 0.265 | 0.265 | 0.338 | 90 | 90 | 90 | 0.023736 | 8.77 | tetragonal | 4/mmm | 4/mmm | yes | no |  |  | 2 | Ga-Ni | intermetallic | close-packed structure | no | cell parameters determined and type with fixed coordinates assigned | Kristallchemie des In und Ga in Legierungen mit einigen Ubergangselementen (Ni, Pd, Pt, Cu, Ag und Au) | 1947 | 2007-07-01 | 534760
Ga2.88Ni5.12 | Ni5Ga3 rt | Pt5Ga3,oS16,65 | Cmmm | 65 | 65,jheba | 0.679 | 0.753 | 0.374 | 90 | 90 | 90 | 0.1912 | 8.71 | orthorhombic | mmm | mmm | yes | no |  |  | 2 | Ga-Ni | intermetallic | close-packed structure | no | cell parameters determined and structure type assigned | Phase equilibria in the Ni-rich portion of the Ni-Ga binary system | 2007 | 2012-07-01 | 1929154
GaNi1.78 | Ni1.75Ga ht | Co1.75Ge,hP6,194 | P63/mmc | 194 | 194,dca | 0.3992 | 0.3992 | 0.4973 | 90 | 90 | 120 | 0.06863 | 8.43 | hexagonal | 6/mmm | 6/mmm | yes | no |  |  | 2 | Ga-Ni | intermetallic | AlB2 family | no | cell parameters determined and type with fixed coordinates assigned | Das System Nickel-Gallium | 1950 | 2007-07-01 | 262170
GaNi1.78 | Ni1.75Ga ht | Co1.75Ge,hP6,194 | P63/mmc | 194 | 194,dca | 0.4005 | 0.4005 | 0.5018 | 90 | 90 | 120 | 0.0697 | 8.3 | hexagonal | 6/mmm | 6/mmm | yes | no |  |  | 2 | Ga-Ni | intermetallic | AlB2 family | no | cell parameters determined and type with fixed coordinates assigned | Phase equilibria in the Ni-rich portion of the Ni-Ga binary system | 2007 | 2012-07-01 | 1929153
GaNi1.84 | Ni1.75Ga ht | Co1.75Ge,hP6,194 | P63/mmc | 194 | 194,dca | 0.4002 | 0.4002 | 0.4988 | 90 | 90 | 120 | 0.06918 | 8.53 | hexagonal | 6/mmm | 6/mmm | yes | no |  |  | 2 | Ga-Ni | intermetallic | AlB2 family | no | cell parameters determined and type with fixed coordinates assigned | Uber die kristallchemischen Parameter der Ni-, Co- und Fe-haltigen Phasen vom NiAs-typ | 1976 | 2007-07-01 | 450618
Ga2.7Ni5 | Ni5Ga3 rt | Pt5Ga3,oS16,65 | Cmmm | 65 | 65,jheba | 0.703 | 0.7277 | 0.3735 | 90 | 90 | 90 | 0.1911 | 8.37 | orthorhombic | mmm | mmm | yes | no |  |  | 2 | Ga-Ni | intermetallic | close-packed structure | no | complete structure determined | Phase equilibria in the Ni-Al-Ga system at 700 °C | 2014 | 2016-07-01 | 1830597
GaNi2 | Ni1.75Ga ht | Co1.75Ge,hP6,194 | P63/mmc | 194 | 194,dca | 0.3991 | 0.3991 | 0.4975 | 90 | 90 | 120 | 0.0686 | 9.06 | hexagonal | 6/mmm | 6/mmm | yes | no |  |  | 2 | Ga-Ni | intermetallic | AlB2 family | no | complete structure determined | Phase equilibria in the Ni-Al-Ga system at 700 °C | 2014 | 2016-07-01 | 1830582
Ga0.33Ni0.67 | Ni5Ga3 rt | In,tI2,139 | I4/mmm | 139 | 139,a | 0.265 | 0.265 | 0.338 | 90 | 90 | 90 | 0.023736 | 8.72 | tetragonal | 4/mmm | 4/mmm | yes | no |  |  | 2 | Ga-Ni | intermetallic | close-packed structure | no | cell parameters determined and type with fixed coordinates assigned | Das System Nickel-Gallium | 1950 | 2007-07-01 | 262168
Ga0.3Ni0.7 | Ni0.85Ga0.15 | Cu,cF4,225 | Fm-3m | 225 | 225,a | 0.3591 | 0.3591 | 0.3591 | 90 | 90 | 90 | 0.04631 | 8.89 | cubic | m-3m | m-3m | yes | no |  |  | 2 | Ga-Ni | intermetallic | close-packed structure | no | cell parameters determined and type with fixed coordinates assigned | Das System Nickel-Gallium | 1950 | 2007-07-01 | 262169
Ga0.28Ni0.72 | Ni0.85Ga0.15 | Cu,cF4,225 | Fm-3m | 225 | 225,a | 0.359 | 0.359 | 0.359 | 90 | 90 | 90 | 0.04627 | 8.87 | cubic | m-3m | m-3m | yes | no |  |  | 2 | Ga-Ni | intermetallic | close-packed structure | no | cell parameters determined and type with fixed coordinates assigned | Kristallchemie des In und Ga in Legierungen mit einigen Ubergangselementen (Ni, Pd, Pt, Cu, Ag und Au) | 1947 | 2007-07-01 | 534762
Ga0.25Ni0.75 | Ni0.85Ga0.15 | Cu,cF4,225 | Fm-3m | 225 | 225,a | 0.3551 | 0.3551 | 0.3551 | 90 | 90 | 90 | 0.0448 | 9.12 | cubic | m-3m | m-3m | yes | no |  |  | 2 | Ga-Ni | intermetallic | close-packed structure | no | cell parameters determined and type with fixed coordinates assigned | Ordering in mechanically alloyed Ni(Ga) and Ni(Ga,C) solid solutions during heating | 2009 | 2012-07-01 | 1824110
GaNi3 | Ni3Ga | Cu3Au,cP4,221 | Pm-3m | 221 | 221,ca | 0.3582 | 0.3582 | 0.3582 | 90 | 90 | 90 | 0.04596 | 8.88 | cubic | m-3m | m-3m | yes | no |  |  | 2 | Ga-Ni | intermetallic | close-packed structure | no | cell parameters determined and type with fixed coordinates assigned | Lattice parameter data of Ni (g), Ni3Al (g') and Ni3Ga (g') solid solutions | 1984 | 2007-07-01 | 529826
GaNi3 | Ni3Ga | Cu3Au,cP4,221 | Pm-3m | 221 | 221,ca | 0.3588 | 0.3588 | 0.3588 | 90 | 90 | 90 | 0.0462 | 8.84 | cubic | m-3m | m-3m | yes | no |  |  | 2 | Ga-Ni | intermetallic | close-packed structure | no | cell parameters determined and type with fixed coordinates assigned | Phase equilibria in the Ni-Al-Ga system at 700 °C | 2014 | 2016-07-01 | 1830599
GaNi3 | Ni3Ga | Cu3Au,cP4,221 | Pm-3m | 221 | 221,ca | 0.3587 | 0.3587 | 0.3587 | 90 | 90 | 90 | 0.0462 | 8.84 | cubic | m-3m | m-3m | yes | no |  |  | 2 | Ga-Ni | intermetallic | close-packed structure | no | cell parameters determined and type with fixed coordinates assigned | Ordering in mechanically alloyed Ni(Ga) and Ni(Ga,C) solid solutions during heating | 2009 | 2012-07-01 | 1824109
GaNi3 | Ni3Ga | Cu3Au,cP4,221 | Pm-3m | 221 | 221,ca | 0.3585 | 0.3585 | 0.3585 | 90 | 90 | 90 | 0.04608 | 8.86 | cubic | m-3m | m-3m | yes | no |  |  | 2 | Ga-Ni | intermetallic | close-packed structure | no | cell parameters determined and type with fixed coordinates assigned | Metallurgical study of Ni/GaAs contacts. I. Experimental determination of the solid portion of the Ni-Ga-As ternary-phase diagram | 1989 | 2007-07-01 | 530430
GaNi3 | Ni3Ga | Cu3Au,cP4,221 | Pm-3m | 221 | 221,ca | 0.36 | 0.36 | 0.36 | 90 | 90 | 90 | 0.0467 | 8.75 | cubic | m-3m | m-3m | yes | no |  |  | 2 | Ga-Ni | intermetallic | close-packed structure | no | cell parameters determined and type with fixed coordinates assigned | Effects of film thickness and composition on the structure and martensitic transition of epitaxial off-stoichiometric Ni-Mn-Ga magnetic shape memory films | 2011 | 2013-07-01 | 1933809
GaNi3 | Ni3Ga | Cu3Au,cP4,221 | Pm-3m | 221 | 221,ca | 0.3581 | 0.3581 | 0.3581 | 90 | 90 | 90 | 0.04592 | 8.89 | cubic | m-3m | m-3m | yes | no |  |  | 2 | Ga-Ni | intermetallic | close-packed structure | no | cell parameters determined and type with fixed coordinates assigned | Lattice parameters of Ni(g), Ni3Al(g') and Ni3Ga(g') solid solutions with additions of transition and B-subgroup elements | 1985 | 2007-07-01 | 453069
Ga0.15Ni0.85 | Ni0.85Ga0.15 | Cu,cF4,225 | Fm-3m | 225 | 225,a | 0.356 | 0.356 | 0.356 | 90 | 90 | 90 | 0.04512 | 8.89 | cubic | m-3m | m-3m | yes | no |  |  | 2 | Ga-Ni | intermetallic | close-packed structure | no | cell parameters determined and type with fixed coordinates assigned | Lattice parameter data of Ni (g), Ni3Al (g') and Ni3Ga (g') solid solutions | 1984 | 2007-07-01 | 529846
Ga0.15Ni0.85 | Ni0.85Ga0.15 | Cu,cF4,225 | Fm-3m | 225 | 225,a | 0.3559 | 0.3559 | 0.3559 | 90 | 90 | 90 | 0.04508 | 8.89 | cubic | m-3m | m-3m | yes | no |  |  | 2 | Ga-Ni | intermetallic | close-packed structure | no | cell parameters determined and type with fixed coordinates assigned | The lattice spacings of nickel solid solutions | 1957 | 2007-07-01 | 530184
Ga0.08Ni0.92 | Ni0.85Ga0.15 | Cu,cF4,225 | Fm-3m | 225 | 225,a | 0.3543 | 0.3543 | 0.3543 | 90 | 90 | 90 | 0.04447 | 8.9 | cubic | m-3m | m-3m | yes | no |  |  | 2 | Ga-Ni | intermetallic | close-packed structure | no | cell parameters determined and type with fixed coordinates assigned | Lattice parameters of Ni(g), Ni3Al(g') and Ni3Ga(g') solid solutions with additions of transition and B-subgroup elements | 1985 | 2007-07-01 | 453094
Ga0.08Ni0.92 | Ni0.85Ga0.15 | Cu,cF4,225 | Fm-3m | 225 | 225,a | 0.3545 | 0.3545 | 0.3545 | 90 | 90 | 90 | 0.04455 | 8.88 | cubic | m-3m | m-3m | yes | no |  |  | 2 | Ga-Ni | intermetallic | close-packed structure | no | cell parameters determined and type with fixed coordinates assigned | Magneto-optical properties of metallic ferromagnetic materials | 1983 | 2007-07-01 | 454944
Ga3Os | OsGa3 | IrIn3,tP16,136 | P42/mnm | 136 | 136,jfc | 0.6488 | 0.6488 | 0.6748 | 90 | 90 | 90 | 0.28405 | 9.34 | tetragonal | 4/mmm | 4/mmm | yes | no |  |  | 2 | Ga-Os | intermetallic |  | no | cell parameters determined and structure type assigned | Einige strukturelle Ergebnisse an metallischen Phasen III | 1958 | 2007-07-01 | 526972
Ga3Os | OsGa3 | IrIn3,tP16,136 | P42/mnm | 136 | 136,jfc | 0.6488 | 0.6488 | 0.6748 | 90 | 90 | 90 | 0.28405 | 9.34 | tetragonal | 4/mmm | 4/mmm | yes | no |  |  | 2 | Ga-Os | intermetallic |  | no | cell parameters determined and structure type assigned | Zum Aufbau der Systeme Kobalt-Gallium, Palladium-Gallium, Palladium-Zinn und verwandter Legierungen | 1959 | 2007-07-01 | 261309
Ga2Os | OsGa2 hp | TiSi2,oF24,70 | Fddd O2 | 70 | 70,fa | 0.474 | 0.8242 | 0.8747 | 90 | 90 | 90 | 0.34172 | 12.82 | orthorhombic | mmm | mmm | yes | no |  |  | 2 | Ga-Os | intermetallic |  | no | complete structure determined | New phases in Re-Ga and Os-Ga systems, obtained at a high pressure | 1982 | 2007-07-01 | 531285
Ga5Pd | PdGa5 | PdGa5,tI24,140 | I4/mcm | 140 | 140,lca | 0.6445 | 0.6445 | 1.0003 | 90 | 90 | 90 | 0.4155 | 7.27 | tetragonal | 4/mmm | 4/mmm | yes | no |  |  | 2 | Ga-Pd | intermetallic |  | no | complete structure determined | Crystal structure of PdGa5 | 1960 | 2007-07-01 | 534844
Ga5Pd | PdGa5 | PdGa5,tI24,140 | I4/mcm | 140 | 140,lca | 0.6436 | 0.6436 | 0.999 | 90 | 90 | 90 | 0.41381 | 7.3 | tetragonal | 4/mmm | 4/mmm | yes | no | 293 |  | 2 | Ga-Pd | intermetallic |  | no | complete structure determined | Refinement of the crystal structure of palladium pentagallide, PdGa5 | 1997 | 2007-07-01 | 1252400
Ga5Pd | PdGa5 | PdGa5,tI24,140 | I4/mcm | 140 | 140,lca | 0.6448 | 0.6448 | 1.0003 | 90 | 90 | 90 | 0.4159 | 7.27 | tetragonal | 4/mmm | 4/mmm | yes | no |  |  | 2 | Ga-Pd | intermetallic |  | no | complete structure determined | Zum Aufbau der Systeme Kobalt-Gallium, Palladium-Gallium, Palladium-Zinn und verwandter Legierungen | 1959 | 2007-07-01 | 1250649
GaPd | PdGa rt | FeSi,cP8,198 | P213 | 198 | 198,a2 | 0.488 | 0.488 | 0.488 | 90 | 90 | 90 | 0.11621 | 10.07 | cubic | m-3 | 23 | no | yes |  |  | 2 | Ga-Pd | intermetallic |  | no | cell parameters determined and structure type assigned | Kristallchemie des In und Ga in Legierungen mit einigen Ubergangselementen (Ni, Pd, Pt, Cu, Ag und Au) | 1947 | 2007-07-01 | 534748
GaPd | PdGa rt | FeSi,cP8,198 | P213 | 198 | 198,a2 | 0.48969 | 0.48969 | 0.48969 | 90 | 90 | 90 | 0.1174 | 9.96 | cubic | m-3 | 23 | no | yes | 296 |  | 2 | Ga-Pd | intermetallic |  | no | complete structure determined | Refinement of the crystal structure of palladium gallium (1:1), PdGa | 2010 | 2012-07-01 | 1125948
GaPd | PdGa rt | FeSi,cP8,198 | P213 | 198 | 198,a2 | 0.4965 | 0.4965 | 0.4965 | 90 | 90 | 90 | 0.12239 | 9.56 | cubic | m-3 | 23 | no | yes |  |  | 2 | Ga-Pd | intermetallic |  | no | cell parameters determined and structure type assigned | Ordered bcc-Phases at High Temperatures in Alloys of Transition Metals and B-Subgroup Elements | 1978 | 2007-07-01 | 261759
GaPd | PdGa rt | FeSi,cP8,198 | P213 | 198 | 198,a2 | 0.489 | 0.489 | 0.489 | 90 | 90 | 90 | 0.11693 | 10 | cubic | m-3 | 23 | no | yes |  |  | 2 | Ga-Pd | intermetallic |  | no | cell parameters determined and structure type assigned | Koexistente Phasen vom FeSi-typ in den Mischungen Ni-Pd-Ga und Ni-Pt-Ga | 1975 | 2007-07-01 | 530368
Ga0.88Pd1.12 | Pd1.12Ga0.88 ht | CsCl,cP2,221 | Pm-3m | 221 | 221,ba | 0.31283 | 0.31283 | 0.31283 | 90 | 90 | 90 | 0.03061 | 9.79 | cubic | m-3m | m-3m | yes | no |  |  | 2 | Ga-Pd | intermetallic | b.c.c. atom arrangement | no | cell parameters determined and type with fixed coordinates assigned | Ordered bcc-Phases at High Temperatures in Alloys of Transition Metals and B-Subgroup Elements | 1978 | 2007-07-01 | 261760
Ga3Pd5 | Pd5Ga3 | Rh5Ge3,oP16,55 | Pbam | 55 | 55,h2gca | 0.55 | 1.0535 | 0.4048 | 90 | 90 | 90 | 0.23455 | 10.49 | orthorhombic | mmm | mmm | yes | no |  |  | 2 | Ga-Pd | intermetallic |  | no | cell parameters determined and structure type assigned | Ordered bcc-Phases at High Temperatures in Alloys of Transition Metals and B-Subgroup Elements | 1978 | 2007-07-01 | 261758
Ga3Pd5 | Pd5Ga3 | Rh5Ge3,oP16,55 | Pbam | 55 | 55,h2gca | 0.542 | 1.056 | 0.403 | 90 | 90 | 90 | 0.23066 | 10.67 | orthorhombic | mmm | mmm | yes | no |  |  | 2 | Ga-Pd | intermetallic |  | no | complete structure determined | Einige strukturelle Ergebnisse an metallischen Phasen III | 1958 | 2007-07-01 | 526962
Ga3Pd5 | Pd5Ga3 | Rh5Ge3,oP16,55 | Pbam | 55 | 55,h2gca | 0.542 | 1.051 | 0.403 | 90 | 90 | 90 | 0.22957 | 10.72 | orthorhombic | mmm | mmm | yes | no |  |  | 2 | Ga-Pd | intermetallic |  | no | complete structure determined | Zum Aufbau der Systeme Kobalt-Gallium, Palladium-Gallium, Palladium-Zinn und verwandter Legierungen | 1959 | 2007-07-01 | 261298
GaPd2 | Pd2Ga | Co2Si-b,oP12,62 | Pnma | 62 | 62,c3 | 0.54829 | 0.4056 | 0.77863 | 90 | 90 | 90 | 0.1732 | 10.84 | orthorhombic | mmm | mmm | yes | no | 295 |  | 2 | Ga-Pd | intermetallic |  | no | complete structure determined | Refinement of the crystal structure of dipalladium gallium, Pd2Ga | 2008 | 2010-07-01 | 1323881
GaPd2 | Pd2Ga | Co2Si-b,oP12,62 | Pnma | 62 | 62,c3 | 0.54762 | 0.4057 | 0.77973 | 90 | 90 | 90 | 0.1732 | 10.83 | orthorhombic | mmm | mmm | yes | no |  |  | 2 | Ga-Pd | intermetallic |  | no | complete structure determined | Phase equilibria in the palladium-rich part of the gallium-palladium system. The crystal structures of Ga3Pd7 and Ga1-xPd2+x | 2001 | 2007-07-01 | 1614961
GaPd2 | Pd2Ga | Co2Si-b,oP12,62 | Pnma | 62 | 62,c3 | 0.54912 | 0.40621 | 0.7794 | 90 | 90 | 90 | 0.1739 | 10.79 | orthorhombic | mmm | mmm | yes | no |  |  | 2 | Ga-Pd | intermetallic |  | no | cell parameters determined and structure type assigned | Hydrogenation of palladium rich compounds of aluminium, gallium and indium | 2010 | 2013-07-01 | 1931833
GaPd2 | Pd2Ga | Co2Si-b,oP12,62 | Pnma | 62 | 62,c3 | 0.5493 | 0.4064 | 0.7814 | 90 | 90 | 90 | 0.17444 | 10.76 | orthorhombic | mmm | mmm | yes | no |  |  | 2 | Ga-Pd | intermetallic |  | no | cell parameters determined and structure type assigned | Einige strukturelle Ergebnisse an metallischen Phasen II | 1957 | 2007-07-01 | 526978
GaPd2 | Pd2Ga | Co2Si-b,oP12,62 | Pnma | 62 | 62,c3 | 0.5493 | 0.4064 | 0.7814 | 90 | 90 | 90 | 0.17444 | 10.76 | orthorhombic | mmm | mmm | yes | no |  |  | 2 | Ga-Pd | intermetallic |  | no | complete structure determined | Zum Aufbau der Systeme Kobalt-Gallium, Palladium-Gallium, Palladium-Zinn und verwandter Legierungen | 1959 | 2007-07-01 | 261302
Ga0.90Pd2.10 | Pd2Ga | Co2Si-b,oP12,62 | Pnma | 62 | 62,c3 | 0.54486 | 0.40726 | 0.78229 | 90 | 90 | 90 | 0.1736 | 10.95 | orthorhombic | mmm | mmm | yes | no |  |  | 2 | Ga-Pd | intermetallic |  | no | complete structure determined | Phase equilibria in the palladium-rich part of the gallium-palladium system. The crystal structures of Ga3Pd7 and Ga1-xPd2+x | 2001 | 2007-07-01 | 1614962
Ga3Pd7 | Pd7Ga3 rt | Pd7Ga3,mS20,12 | C12/m1 | 12 | 12,i4ca | 1.35946 | 0.40551 | 0.54434 | 90 | 105.222 | 90 | 0.2896 | 10.94 | monoclinic | 2/m | 2/m | yes | no |  |  | 2 | Ga-Pd | intermetallic |  | no | complete structure determined | Phase equilibria in the palladium-rich part of the gallium-palladium system. The crystal structures of Ga3Pd7 and Ga1-xPd2+x | 2001 | 2007-07-01 | 1614960
Ga0.86Pd2.14 | Pd2Ga | Co2Si-b,oP12,62 | Pnma | 62 | 62,c3 | 0.5441 | 0.40713 | 0.78374 | 90 | 90 | 90 | 0.1736 | 11.01 | orthorhombic | mmm | mmm | yes | no |  |  | 2 | Ga-Pd | intermetallic |  | no | complete structure determined | Phase equilibria in the palladium-rich part of the gallium-palladium system. The crystal structures of Ga3Pd7 and Ga1-xPd2+x | 2001 | 2007-07-01 | 1614963
Ga2Pd5 | Pd5Ga2 rt | Pd5Ga2,oP28,62 | Pnma | 62 | 62,c7 | 0.5485 | 0.4083 | 1.8396 | 90 | 90 | 90 | 0.41198 | 10.83 | orthorhombic | mmm | mmm | yes | no |  |  | 2 | Ga-Pd | intermetallic |  | no | complete structure determined | Kristallstruktur von Pd5Ga2 | 1974 | 2007-07-01 | 1250688
Ga5Pd13 | Pd13Ga5 rt | Pd13Ga5,mS36,12 | C12/m1 | 12 | 12,i8ca | 2.42599 | 0.40506 | 0.54437 | 90 | 102.69 | 90 | 0.52187 | 11.02 | monoclinic | 2/m | 2/m | yes | no |  |  | 2 | Ga-Pd | intermetallic |  | no | complete structure determined | The Crystal Structure of Ga5Pd13 - a Low-Symmetrical Ordering Variant of the Cubic Close Sphere Packing | 2000 | 2007-07-01 | 1252434
Ga5Pd13 | Pd13Ga5 rt | Pd13Ga5,mS36,12 | C12/m1 | 12 | 12,i8ca | 2.4205 | 0.40486 | 0.54354 | 90 | 102.645 | 90 | 0.5197 | 11.07 | monoclinic | 2/m | 2/m | yes | no |  |  | 2 | Ga-Pd | intermetallic |  | no | cell parameters determined and structure type assigned | Hydrogenation of palladium rich compounds of aluminium, gallium and indium | 2010 | 2013-07-01 | 1931835
Ga0.83Pd2.17 | Pd2Ga | Co2Si-b,oP12,62 | Pnma | 62 | 62,c3 | 0.54261 | 0.40686 | 0.78784 | 90 | 90 | 90 | 0.1739 | 11.03 | orthorhombic | mmm | mmm | yes | no |  |  | 2 | Ga-Pd | intermetallic |  | no | complete structure determined | Phase equilibria in the palladium-rich part of the gallium-palladium system. The crystal structures of Ga3Pd7 and Ga1-xPd2+x | 2001 | 2007-07-01 | 1614964
Ga0.15Pd0.85 | Pd0.85Ga0.15 | Cu,cF4,225 | Fm-3m | 225 | 225,a | 0.3877 | 0.3877 | 0.3877 | 90 | 90 | 90 | 0.05828 | 11.5 | cubic | m-3m | m-3m | yes | no |  |  | 2 | Ga-Pd | intermetallic | close-packed structure | no | cell parameters determined and type with fixed coordinates assigned | Zusammenhang zwischen strukturellen und thermodynamischen Eigenschaften bei Phasen der Cu-Familie in den T10-B3-Systemen | 1978 | 2007-07-01 | 450404
Ga5Pt | PtGa5 | PtGa5,mP48,11 | P121/m1 | 11 | 11,f11e2 | 0.63977 | 1.58823 | 0.88326 | 90 | 110.198 | 90 | 0.8423 | 8.58 | monoclinic | 2/m | 2/m | yes | no |  |  | 2 | Ga-Pt | intermetallic |  | no | complete structure determined | The new intermetallic compound Ga5Pt: Structure from a twinned crystal | 2011 | 2013-07-01 | 1227521
Ga7Pt3 | Pt3Ga7 | Ru3Sn7,cI40,229 | Im-3m | 229 | 229,fed | 0.8786 | 0.8786 | 0.8786 | 90 | 90 | 90 | 0.6782 | 10.51 | cubic | m-3m | m-3m | yes | no |  |  | 2 | Ga-Pt | intermetallic |  | no | complete structure determined | The new intermetallic compound Ga5Pt: Structure from a twinned crystal | 2011 | 2013-07-01 | 1227520
Ga7Pt3 | Pt3Ga7 | Ru3Sn7,cI40,229 | Im-3m | 229 | 229,fed | 0.8799 | 0.8799 | 0.8799 | 90 | 90 | 90 | 0.68124 | 10.47 | cubic | m-3m | m-3m | yes | no |  |  | 2 | Ga-Pt | intermetallic |  | no | cell parameters determined and structure type assigned | Einige strukturelle Ergebnisse an metallischen Phasen IV | 1959 | 2007-07-01 | 526951
Ga2Pt | PtGa2 ht | CaF2,cF12,225 | Fm-3m | 225 | 225,ca | 0.5911 | 0.5911 | 0.5911 | 90 | 90 | 90 | 0.20653 | 10.76 | cubic | m-3m | m-3m | yes | no |  |  | 2 | Ga-Pt | intermetallic | fluorite family | no | cell parameters determined and type with fixed coordinates assigned | Legierungsphasen mit Fluoritstruktur (22. Mitteilung uber Metalle und Legierungen) | 1937 | 2007-07-01 | 458244
Ga2Pt | PtGa2 rt | PtGa2,tI96,142 | I41/acd O2 | 142 | 142,g2fd | 0.85544 | 0.85544 | 2.1574 | 90 | 90 | 90 | 1.57874 | 11.26 | tetragonal | 4/mmm | 4/mmm | yes | no |  |  | 2 | Ga-Pt | intermetallic | fluorite family | no | complete structure determined | On the preparation and crystal structure of a new form of PtGa2 | 1996 | 2007-07-01 | 1252123
Ga1.99Pt | PtGa2 rt | PtGa1.99,tI176,142 | I41/acd O2 | 142 | 142,g4f2d | 0.85418 | 0.85418 | 2.1556 | 90 | 90 | 90 | 1.5728 | 11.28 | tetragonal | 4/mmm | 4/mmm | yes | no |  |  | 2 | Ga-Pt | intermetallic | fluorite family | no | complete structure determined | Paths to stabilizing electronically aberrant compounds: A defect-stabilized polymorph and constrained atomic motion in PtGa2 | 2018 | 2020-07-01 | 1534785
Ga1.99Pt1.02 | PtGa2 ht | Cu2MnAl,cF16,225 | Fm-3m | 225 | 225,cba | 0.59234 | 0.59234 | 0.59234 | 90 | 90 | 90 | 0.2078 | 10.79 | cubic | m-3m | m-3m | yes | no | 410 |  | 2 | Ga-Pt | intermetallic | fluorite family | no | complete structure determined | Paths to stabilizing electronically aberrant compounds: A defect-stabilized polymorph and constrained atomic motion in PtGa2 | 2018 | 2020-07-01 | 1534784
Ga1.97Pt1.01 | PtGa2 ht | Cu2MnAl,cF16,225 | Fm-3m | 225 | 225,cba | 0.59278 | 0.59278 | 0.59278 | 90 | 90 | 90 | 0.2083 | 10.66 | cubic | m-3m | m-3m | yes | no |  |  | 2 | Ga-Pt | intermetallic | fluorite family | no | complete structure determined | Paths to stabilizing electronically aberrant compounds: A defect-stabilized polymorph and constrained atomic motion in PtGa2 | 2018 | 2020-07-01 | 1534782
Ga1.89Pt1.04 | PtGa2 ht | Cu2MnAl,cF16,225 | Fm-3m | 225 | 225,cba | 0.59349 | 0.59349 | 0.59349 | 90 | 90 | 90 | 0.209 | 10.63 | cubic | m-3m | m-3m | yes | no |  |  | 2 | Ga-Pt | intermetallic | fluorite family | no | complete structure determined | Paths to stabilizing electronically aberrant compounds: A defect-stabilized polymorph and constrained atomic motion in PtGa2 | 2018 | 2020-07-01 | 1534783
Ga3Pt2 | Pt2Ga3 | Ni2Al3,hP5,164 | P-3m1 | 164 | 164,d2a | 0.422 | 0.422 | 0.517 | 90 | 90 | 120 | 0.07973 | 12.48 | trigonal | -3m | -3m | yes | no |  |  | 2 | Ga-Pt | intermetallic |  | no | complete structure determined | Kristallchemie des In und Ga in Legierungen mit einigen Ubergangselementen (Ni, Pd, Pt, Cu, Ag und Au) | 1947 | 2007-07-01 | 534747
GaPt | PtGa | FeSi,cP8,198 | P213 | 198 | 198,a2 | 0.49 | 0.49 | 0.49 | 90 | 90 | 90 | 0.11765 | 14.95 | cubic | m-3 | 23 | no | yes |  |  | 2 | Ga-Pt | intermetallic |  | no | cell parameters determined and structure type assigned | Kristallchemie des In und Ga in Legierungen mit einigen Ubergangselementen (Ni, Pd, Pt, Cu, Ag und Au) | 1947 | 2007-07-01 | 534764
GaPt | PtGa | FeSi,cP8,198 | P213 | 198 | 198,a2 | 0.491 | 0.491 | 0.491 | 90 | 90 | 90 | 0.11837 | 14.86 | cubic | m-3 | 23 | no | yes |  |  | 2 | Ga-Pt | intermetallic |  | no | cell parameters determined and structure type assigned | Koexistente Phasen vom FeSi-typ in den Mischungen Ni-Pd-Ga und Ni-Pt-Ga | 1975 | 2007-07-01 | 530369
Ga3Pt5 | Pt5Ga3 | Pt5Ga3,oS16,65 | Cmmm | 65 | 65,jheba | 0.744 | 0.8031 | 0.3948 | 90 | 90 | 90 | 0.2359 | 16.68 | orthorhombic | mmm | mmm | yes | no |  |  | 2 | Ga-Pt | intermetallic | close-packed structure | no | complete structure determined | Zum Aufbau der Systeme Kobalt-Germanium, Rhodium-Silizium sowie einiger verwandter Legierungen | 1960 | 2007-07-01 | 1250071
Ga3Pt5 | Pt5Ga3 | Pt5Ga3,oS16,65 | Cmmm | 65 | 65,jheba | 0.744 | 0.8031 | 0.3948 | 90 | 90 | 90 | 0.2359 | 16.68 | orthorhombic | mmm | mmm | yes | no |  |  | 2 | Ga-Pt | intermetallic | close-packed structure | no | complete structure determined | Einige strukturelle Ergebnisse an metallischen Phasen (5) | 1960 | 2007-07-01 | 527002
Ga2.67Pt5.33 | Pt5.33Ga2.67 ht | Rh5Ge3,oP16,55 | Pbam | 55 | 55,h2gca | 0.5484 | 1.086 | 0.395 | 90 | 90 | 90 | 0.23525 | 17.31 | orthorhombic | mmm | mmm | yes | no |  |  | 2 | Ga-Pt | intermetallic |  | no | complete structure determined | Zur Konstitution der Mischungen Platin-Gallium und Platin-Gallium-Germanium | 1974 | 2007-07-01 | 531901
GaPt2 | Pt2Ga rt | Pt2Ga,oP24,51 | Pmma | 51 | 51,j2i2f2ca | 1.642 | 0.3919 | 0.5473 | 90 | 90 | 90 | 0.35219 | 17.35 | orthorhombic | mmm | mmm | yes | no |  |  | 2 | Ga-Pt | intermetallic |  | no | complete structure determined | Einige Strukturdaten metallischer Phasen 13. Mitteilung | 1968 | 2007-07-01 | 529013
GaPt2 | Pt2Ga rt | Pt2Ga,oP24,51 | Pmma | 51 | 51,j2i2f2ca | 1.642 | 0.3919 | 0.5473 | 90 | 90 | 90 | 0.35219 | 17.35 | orthorhombic | mmm | mmm | yes | no |  |  | 2 | Ga-Pt | intermetallic |  | no | complete structure determined | Uber die Struktur von Phasen mit Kupfer Unterstruktur in einigen T-B Legierungen (T= Ni, Pd, Pt; B= Ga, In, Tl, Pb, Sb, Bi) | 1969 | 2007-07-01 | 251008
GaPt2 | Pt2Ga rt | Pt2Ga,oP24,51 | Pmma | 51 | 51,j2i2f2ca | 1.644 | 0.3922 | 0.5488 | 90 | 90 | 90 | 0.35385 | 17.27 | orthorhombic | mmm | mmm | yes | no |  |  | 2 | Ga-Pt | intermetallic |  | no | complete structure determined | Zur Konstitution der Mischungen Platin-Gallium und Platin-Gallium-Germanium | 1974 | 2007-07-01 | 1250533
Ga1.33Pt2.67 | Pt2.67Ga1.33 ht | SrPb3,tP4,123 | P4/mmm | 123 | 123,eca | 0.393 | 0.393 | 0.379 | 90 | 90 | 90 | 0.05854 | 17.41 | tetragonal | 4/mmm | 4/mmm | yes | no |  |  | 2 | Ga-Pt | intermetallic | close-packed structure | no | cell parameters determined and type with fixed coordinates assigned | Uber die Struktur von Phasen mit Kupfer Unterstruktur in einigen T-B Legierungen (T= Ni, Pd, Pt; B= Ga, In, Tl, Pb, Sb, Bi) | 1969 | 2007-07-01 | 251001
Ga1.33Pt2.67 | Pt2.67Ga1.33 ht | SrPb3,tP4,123 | P4/mmm | 123 | 123,eca | 0.393 | 0.393 | 0.379 | 90 | 90 | 90 | 0.05854 | 17.41 | tetragonal | 4/mmm | 4/mmm | yes | no |  |  | 2 | Ga-Pt | intermetallic | close-packed structure | no | cell parameters determined and type with fixed coordinates assigned | Einige Strukturdaten metallischer Phasen 13. Mitteilung | 1968 | 2007-07-01 | 529016
GaPt3 | Pt3Ga ht | Cu3Au,cP4,221 | Pm-3m | 221 | 221,ca | 0.3896 | 0.3896 | 0.3896 | 90 | 90 | 90 | 0.05914 | 18.39 | cubic | m-3m | m-3m | yes | no |  |  | 2 | Ga-Pt | intermetallic | close-packed structure | no | cell parameters determined and type with fixed coordinates assigned | The Pt-Al and Pt-Ga Phase Diagram With Emphasis on the Polymorphism of Pt3Al and Pt3Ga | 1987 | 2007-07-01 | 261975
GaPt3 | Pt3Ga ht | Cu3Au,cP4,221 | Pm-3m | 221 | 221,ca | 0.3892 | 0.3892 | 0.3892 | 90 | 90 | 90 | 0.05895 | 18.45 | cubic | m-3m | m-3m | yes | no |  |  | 2 | Ga-Pt | intermetallic | close-packed structure | no | cell parameters determined and type with fixed coordinates assigned | Zum Aufbau der Systeme Kobalt-Germanium, Rhodium-Silizium sowie einiger verwandter Legierungen | 1960 | 2007-07-01 | 262075
GaPt3 | Pt3Ga ht | Cu3Au,cP4,221 | Pm-3m | 221 | 221,ca | 0.3892 | 0.3892 | 0.3892 | 90 | 90 | 90 | 0.05895 | 18.45 | cubic | m-3m | m-3m | yes | no |  |  | 2 | Ga-Pt | intermetallic | close-packed structure | no | cell parameters determined and type with fixed coordinates assigned | Einige strukturelle Ergebnisse an metallischen Phasen (5) | 1960 | 2007-07-01 | 527003
GaPt3 | Pt3Ga rt Ga+ | Ir3Si,tI16,140 | I4/mcm | 140 | 140,hba | 0.5492 | 0.5492 | 0.78102 | 90 | 90 | 90 | 0.23557 | 18.47 | tetragonal | 4/mmm | 4/mmm | yes | no |  |  | 2 | Ga-Pt | intermetallic | close-packed structure | no | cell parameters determined and structure type assigned | The Pt-Al and Pt-Ga Phase Diagram With Emphasis on the Polymorphism of Pt3Al and Pt3Ga | 1987 | 2007-07-01 | 261973
GaPt3 | Pt3Ga rt Pt+ | Pt3Ga,tP16,127 | P4/mbm | 127 | 127,hgfe | 0.54674 | 0.54674 | 0.78916 | 90 | 90 | 90 | 0.2359 | 18.44 | tetragonal | 4/mmm | 4/mmm | yes | no |  |  | 2 | Ga-Pt | intermetallic | close-packed structure | no | cell parameters determined and structure type assigned | The Pt-Al and Pt-Ga Phase Diagram With Emphasis on the Polymorphism of Pt3Al and Pt3Ga | 1987 | 2007-07-01 | 261971
GaPt3 | Pt3Ga rt Pt+ | Pt3Ga,tP16,127 | P4/mbm | 127 | 127,hgfe | 0.547 | 0.547 | 0.789 | 90 | 90 | 90 | 0.23608 | 18.43 | tetragonal | 4/mmm | 4/mmm | yes | no |  |  | 2 | Ga-Pt | intermetallic | close-packed structure | no | cell parameters determined and structure type assigned | The structure and fracture mode of rapidly solidified Pt3Ga | 1990 | 2007-07-01 | 454373
GaPt3 | Pt3Ga rt Pt+ | Pt3Ga,tP16,127 | P4/mbm | 127 | 127,hgfe | 0.54723 | 0.54723 | 0.7886 | 90 | 90 | 90 | 0.23615 | 18.42 | tetragonal | 4/mmm | 4/mmm | yes | no |  |  | 2 | Ga-Pt | intermetallic | close-packed structure | no | complete structure determined | Kristallstruktur von Pt3Ga(r) und einigen Phasen der Mischung Pt-Al | 1975 | 2007-07-01 | 1251411
Ga0.1Pt0.9 | Pt0.9Ga0.1 | Cu,cF4,225 | Fm-3m | 225 | 225,a | 0.3912 | 0.3912 | 0.3912 | 90 | 90 | 90 | 0.05987 | 20.25 | cubic | m-3m | m-3m | yes | no |  |  | 2 | Ga-Pt | intermetallic | close-packed structure | no | cell parameters determined and type with fixed coordinates assigned | The Pt-Al and Pt-Ga Phase Diagram With Emphasis on the Polymorphism of Pt3Al and Pt3Ga | 1987 | 2007-07-01 | 261969
Ga0.06Pt0.94 | Pt0.9Ga0.1 | Cu,cF4,225 | Fm-3m | 225 | 225,a | 0.3916 | 0.3916 | 0.3916 | 90 | 90 | 90 | 0.06005 | 20.75 | cubic | m-3m | m-3m | yes | no |  |  | 2 | Ga-Pt | intermetallic | close-packed structure | no | cell parameters determined and type with fixed coordinates assigned | Zusammenhang zwischen strukturellen und thermodynamischen Eigenschaften bei Phasen der Cu-Familie in den T10-B3-Systemen | 1978 | 2007-07-01 | 450410
Ga16Rh3 | Rh3Ga16 | Rh3Ga16,oS76,68 | Ccce O2 | 68 | 68,i3f3a | 0.6476 | 3.0424 | 0.6468 | 90 | 90 | 90 | 1.2744 | 7.42 | orthorhombic | mmm | mmm | yes | no |  |  | 2 | Ga-Rh | intermetallic |  | no | complete structure determined | Preparation, crystal structure and chemical bonding analysis of the new binary compounds Rh4Ga21 and Rh3Ga16 | 2006 | 2009-07-01 | 1420791
Ga21Rh4 | Rh4Ga21 | Rh4Ga21,oS100,64 | Cmce | 64 | 64,g4d4a | 4.0135 | 0.647 | 0.6473 | 90 | 90 | 90 | 1.6809 | 7.41 | orthorhombic | mmm | mmm | yes | no |  |  | 2 | Ga-Rh | intermetallic |  | no | complete structure determined | Preparation, crystal structure and chemical bonding analysis of the new binary compounds Rh4Ga21 and Rh3Ga16 | 2006 | 2009-07-01 | 1420790
Ga9Rh2 | Rh2Ga9 | Co2Al9,mP22,14 | P121/c1 | 14 | 14,e5a | 0.6448 | 0.6405 | 0.8829 | 90 | 96.85 | 90 | 0.36203 | 7.64 | monoclinic | 2/m | 2/m | yes | no |  |  | 2 | Ga-Rh | intermetallic |  | no | cell parameters determined and structure type assigned | The Crystal Structure of Rh2Ga9 and Ir2Ga9 | 1970 | 2007-07-01 | 452811
Ga9Rh2 | Rh2Ga9 | Co2Al9,mP22,14 | P121/c1 | 14 | 14,e5a | 0.6414 | 0.6412 | 0.8785 | 90 | 93.41 | 90 | 0.3607 | 7.67 | monoclinic | 2/m | 2/m | yes | no |  |  | 2 | Ga-Rh | intermetallic |  | no | cell parameters determined and structure type assigned | Structure refinements of the transition metal gallides FeGa3, CoGa3, CrGa4, MnGa4, and Rh2Ga9 | 2005 | 2008-07-01 | 1815322
Ga9Rh2 | Rh2Ga9 | Rh2Ga9,mP22,7 | P1c1 | 7 | 7,a11 | 0.64164 | 0.64119 | 0.87847 | 90 | 93.39 | 90 | 0.3608 | 7.67 | monoclinic | 2/m | m | no | no |  |  | 2 | Ga-Rh | intermetallic |  | no | complete structure determined | The Co2Al9 Structure Type Revisited | 2005 | 2008-07-01 | 1121939
Ga3Rh | RhGa3 | IrIn3,tP16,136 | P42/mnm | 136 | 136,jfc | 0.6488 | 0.6488 | 0.6552 | 90 | 90 | 90 | 0.2758 | 7.52 | tetragonal | 4/mmm | 4/mmm | yes | no |  |  | 2 | Ga-Rh | intermetallic |  | no | cell parameters determined and structure type assigned | Zum Aufbau der Systeme Kobalt-Gallium, Palladium-Gallium, Palladium-Zinn und verwandter Legierungen | 1959 | 2007-07-01 | 261308
Ga3Rh | RhGa3 | IrIn3,tP16,136 | P42/mnm | 136 | 136,jfc | 0.6488 | 0.6488 | 0.6553 | 90 | 90 | 90 | 0.27584 | 7.51 | tetragonal | 4/mmm | 4/mmm | yes | no |  |  | 2 | Ga-Rh | intermetallic |  | no | cell parameters determined and structure type assigned | Einige strukturelle Ergebnisse an metallischen Phasen III | 1958 | 2007-07-01 | 526970
Ga17Rh10 | Rh10Ga17 | Rh10Ga17,tP108,116 | P-4c2 | 116 | 116,j8i5h2g2ecb | 0.5813 | 0.5813 | 4.746 | 90 | 90 | 90 | 1.60372 | 9.17 | tetragonal | 4/mmm | -42m | no | no |  |  | 2 | Ga-Rh | intermetallic | chimney-ladder structure | no | complete structure determined | Die Kristallstrukturen von Rh10Ga17 und Ir3Ga5 | 1967 | 2007-07-01 | 1251361
Ga5Rh3 | Rh3Ga5 | Rh3Ga5,aP16,2 | P-1 | 2 | 2,i8 | 0.4961 | 0.6655 | 0.787 | 100.76 | 104.67 | 101.5 | 0.2385 | 9.15 | triclinic | -1 | -1 | yes | no | 298 |  | 2 | Ga-Rh | intermetallic |  | no | complete structure determined | Rh3Ga5: a new intermetallic compound in the rhodium-gallium system and its crystal structure | 2003 | 2007-07-01 | 1810023
GaRh | RhGa | CsCl,cP2,221 | Pm-3m | 221 | 221,ba | 0.29928 | 0.29928 | 0.29928 | 90 | 90 | 90 | 0.0268 | 10.69 | cubic | m-3m | m-3m | yes | no |  |  | 2 | Ga-Rh | intermetallic | b.c.c. atom arrangement | no | cell parameters determined and type with fixed coordinates assigned | Importance of specific heat characterization when reporting new superconductors: An example of superconductivity in LiGa2Rh | 2019 | 2021-07-01 | 1959005
GaRh | RhGa | CsCl,cP2,221 | Pm-3m | 221 | 221,ba | 0.30034 | 0.30034 | 0.30034 | 90 | 90 | 90 | 0.02709 | 10.58 | cubic | m-3m | m-3m | yes | no |  |  | 2 | Ga-Rh | intermetallic | b.c.c. atom arrangement | no | cell parameters determined and type with fixed coordinates assigned | A Phase Investigation of the Rh-Ga-As System | 1991 | 2007-07-01 | 455904
GaRh | RhGa | CsCl,cP2,221 | Pm-3m | 221 | 221,ba | 0.30063 | 0.30063 | 0.30063 | 90 | 90 | 90 | 0.02717 | 10.55 | cubic | m-3m | m-3m | yes | no |  |  | 2 | Ga-Rh | intermetallic | b.c.c. atom arrangement | no | cell parameters determined and type with fixed coordinates assigned | Mixed states in RhAl, RhGa, and RhIn studied by photoemission spectroscopy and band-structure calculations | 1983 | 2007-07-01 | 533953
Ga3Ru | RuGa3 | IrIn3,tP16,136 | P42/mnm | 136 | 136,jfc | 0.64729 | 0.64729 | 0.67062 | 90 | 90 | 90 | 0.281 | 7.33 | tetragonal | 4/mmm | 4/mmm | yes | no |  |  | 2 | Ga-Ru | intermetallic |  | no | complete structure determined | FeGa3 and RuGa3: Semiconducting Intermetallic Compounds | 2002 | 2007-07-01 | 1410054
Ga3Ru | RuGa3 | IrIn3,tP16,136 | P42/mnm | 136 | 136,jfc | 0.647 | 0.647 | 0.672 | 90 | 90 | 90 | 0.28131 | 7.33 | tetragonal | 4/mmm | 4/mmm | yes | no |  |  | 2 | Ga-Ru | intermetallic |  | no | cell parameters determined and structure type assigned | Zum Aufbau der Systeme Kobalt-Gallium, Palladium-Gallium, Palladium-Zinn und verwandter Legierungen | 1959 | 2007-07-01 | 261310
Ga3Ru | RuGa3 | IrIn3,tP16,136 | P42/mnm | 136 | 136,jfc | 0.64731 | 0.64731 | 0.67054 | 90 | 90 | 90 | 0.281 | 7.33 | tetragonal | 4/mmm | 4/mmm | yes | no |  |  | 2 | Ga-Ru | intermetallic |  | no | cell parameters determined and structure type assigned | Thermoelectric properties of FeGa3-type narrow-bandgap intermetallic compounds Ru(Ga,In)3: Experimental and calculational studies | 2012 | 2020-07-01 | 1727533
Ga3Ru | RuGa3 | IrIn3,tP16,136 | P42/mnm | 136 | 136,jfc | 0.647 | 0.647 | 0.673 | 90 | 90 | 90 | 0.28172 | 7.31 | tetragonal | 4/mmm | 4/mmm | yes | no |  |  | 2 | Ga-Ru | intermetallic |  | no | cell parameters determined and structure type assigned | Einige strukturelle Ergebnisse an metallischen Phasen III | 1958 | 2007-07-01 | 526969
Ga3Ru | RuGa3 | IrIn3,tP16,136 | P42/mnm | 136 | 136,jfc | 0.64734 | 0.64734 | 0.67058 | 90 | 90 | 90 | 0.281 | 7.33 | tetragonal | 4/mmm | 4/mmm | yes | no |  |  | 2 | Ga-Ru | intermetallic |  | no | complete structure determined | Thermoelectric properties of single- and polycrystalline RuGa3 | 2014 | 2016-07-01 | 1235940
Ga3Ru | RuGa3 | RuGa3,tP28,136 | P42/mnm | 136 | 136,kjf | 0.64734 | 0.64734 | 0.67058 | 90 | 90 | 90 | 0.281 | 7.33 | tetragonal | 4/mmm | 4/mmm | yes | no |  |  | 2 | Ga-Ru | intermetallic |  | no | complete structure determined | Thermoelectric properties of single- and polycrystalline RuGa3 | 2014 | 2016-07-01 | 1235941
Ga2Ru | RuGa2 | TiSi2,oF24,70 | Fddd O2 | 70 | 70,fa | 0.4749 | 0.8184 | 0.8696 | 90 | 90 | 90 | 0.33798 | 9.45 | orthorhombic | mmm | mmm | yes | no |  |  | 2 | Ga-Ru | intermetallic |  | no | cell parameters determined and structure type assigned | Die Verbindungen RuGa und RuGa2 | 1963 | 2007-07-01 | 532740
Ga2Ru | RuGa2 | TiSi2,oF24,70 | Fddd O2 | 70 | 70,fa | 0.474 | 0.818 | 0.87 | 90 | 90 | 90 | 0.33733 | 9.47 | orthorhombic | mmm | mmm | yes | no |  |  | 2 | Ga-Ru | intermetallic |  | no | cell parameters determined and structure type assigned | Semiconducting behaviour of RuGa2 | 1984 | 2007-07-01 | 532253
GaRu | RuGa | CsCl,cP2,221 | Pm-3m | 221 | 221,ba | 0.301 | 0.301 | 0.301 | 90 | 90 | 90 | 0.02727 | 10.4 | cubic | m-3m | m-3m | yes | no |  |  | 2 | Ga-Ru | intermetallic | b.c.c. atom arrangement | no | cell parameters determined and type with fixed coordinates assigned | Die Verbindungen RuGa und RuGa2 | 1963 | 2007-07-01 | 532739
Ge4Ir | IrGe4 | IrGe4,hP15,144 | P31 | 144 | 144,a5 | 0.6215 | 0.6215 | 0.7784 | 90 | 90 | 120 | 0.2604 | 9.23 | trigonal | -3 | 3 | no | yes |  |  | 2 | Ge-Ir | intermetallic |  | no | complete structure determined | Einige Strukturdaten metallischer Phasen 13. Mitteilung | 1968 | 2010-07-01 | 1714686
Ge4Ir | IrGe4 | IrGe4,hP15,144 | P31 | 144 | 144,a5 | 0.6215 | 0.6215 | 0.7784 | 90 | 90 | 120 | 0.2604 | 9.23 | trigonal | -3 | 3 | no | yes |  |  | 2 | Ge-Ir | intermetallic |  | no | complete structure determined | Strukturuntersuchungen in einigen Mischungen T-B3-B4 (T= Mn, Fe, Co, Ir, Ni, Pd; B3= Al, Ga, Tl; B4= Si, Ge) | 1969 | 2009-07-01 | 1713029
Ge4Ir | IrGe4 | IrGe4,hP15,152 | P3121 | 152 | 152,cba2 | 0.6215 | 0.6215 | 0.7784 | 90 | 90 | 120 | 0.26038 | 9.23 | trigonal | -3m | 32 | no | yes |  |  | 2 | Ge-Ir | intermetallic |  | no | complete structure determined | Strukturuntersuchungen in einigen Mischungen T-B3-B4 (T= Mn, Fe, Co, Ir, Ni, Pd; B3= Al, Ga, Tl; B4= Si, Ge) | 1969 | 2007-07-01 | 1251607
Ge4Ir | IrGe4 | IrGe4,hP15,152 | P3121 | 152 | 152,cba2 | 0.62123 | 0.62123 | 0.77842 | 90 | 90 | 120 | 0.2602 | 9.24 | trigonal | -3m | 32 | no | yes |  |  | 2 | Ge-Ir | intermetallic |  | no | cell parameters determined and structure type assigned | Clathrate formation in the systems Ba-Ir-Ge and Ba-(Rh,Ir)-Si: Crystal chemistry and phase relations | 2013 | 2015-07-01 | 1232065
Ge4Ir | IrGe4 | IrGe4,hP15,152 | P3121 | 152 | 152,cba2 | 0.6211 | 0.6211 | 0.7772 | 90 | 90 | 120 | 0.25965 | 9.26 | trigonal | -3m | 32 | no | yes |  |  | 2 | Ge-Ir | intermetallic |  | no | cell parameters determined and structure type assigned | Zum Aufbau der Systeme Kobalt-Germanium, Rhodium-Silizium sowie einiger verwandter Legierungen | 1960 | 2007-07-01 | 262076
Ge7Ir3 | Ir3Ge7 | Ru3Sn7,cI40,229 | Im-3m | 229 | 229,fed | 0.8735 | 0.8735 | 0.8735 | 90 | 90 | 90 | 0.66648 | 10.81 | cubic | m-3m | m-3m | yes | no |  |  | 2 | Ge-Ir | intermetallic |  | no | complete structure determined | Zur Kristallchemie der B-Metall-reichsten Phasen in Legierungen von Ubergangsmetallen der Eisen- und Platintriaden mit Elementen der vierten Nebengruppe | 1950 | 2007-07-01 | 452323
Ge7Ir3 | Ir3Ge7 | Ru3Sn7,cI40,229 | Im-3m | 229 | 229,fed | 0.8753 | 0.8753 | 0.8753 | 90 | 90 | 90 | 0.6706 | 10.74 | cubic | m-3m | m-3m | yes | no |  |  | 2 | Ge-Ir | intermetallic |  | no | complete structure determined | Neue Phasen vom MnP (B31)-Typ | 1950 | 2013-07-01 | 1717858
Ge7Ir3 | Ir3Ge7 | Ru3Sn7,cI40,229 | Im-3m | 229 | 229,fed | 0.86773 | 0.86773 | 0.86773 | 90 | 90 | 90 | 0.6534 | 11.03 | cubic | m-3m | m-3m | yes | no |  |  | 2 | Ge-Ir | intermetallic |  | no | cell parameters determined and structure type assigned | Clathrate formation in the systems Ba-Ir-Ge and Ba-(Rh,Ir)-Si: Crystal chemistry and phase relations | 2013 | 2015-07-01 | 1232066
Ge5Ir4 | Ir4Ge5 | Ir4Ge5,tP36,116 | P-4c2 | 116 | 116,j2i2heca | 0.564 | 0.564 | 1.7824 | 90 | 90 | 90 | 0.56697 | 13.26 | tetragonal | 4/mmm | -42m | no | no |  |  | 2 | Ge-Ir | intermetallic | chimney-ladder structure | no | cell parameters determined and structure type assigned | Zum Aufbau der Systeme Kobalt-Germanium, Rhodium-Silizium sowie einiger verwandter Legierungen | 1960 | 2007-07-01 | 262077
Ge5Ir4 | Ir4Ge5 | Ir4Ge5,tP36,116 | P-4c2 | 116 | 116,j2i2heca | 0.5615 | 0.5615 | 1.8308 | 90 | 90 | 90 | 0.57722 | 13.02 | tetragonal | 4/mmm | -42m | no | no |  |  | 2 | Ge-Ir | intermetallic | chimney-ladder structure | no | complete structure determined | Die Kristallstruktur von Ir4Ge5 | 1968 | 2007-07-01 | 1251444
Ge5Ir4 | Ir4Ge5 | Ir4Ge5,tP36,116 | P-4c2 | 116 | 116,j2i2heca | 0.56123 | 0.56123 | 1.8361 | 90 | 90 | 90 | 0.57833 | 13 | tetragonal | 4/mmm | -42m | no | no |  |  | 2 | Ge-Ir | intermetallic | chimney-ladder structure | no | complete structure determined | Kristallstruktur von Ir4Ge5 | 1967 | 2007-07-01 | 534486
GeIr | IrGe | FeAs,oP8,62 | Pnma | 62 | 62,c2 | 0.56 | 0.3493 | 0.629 | 90 | 90 | 90 | 0.12304 | 14.3 | orthorhombic | mmm | mmm | yes | no |  |  | 2 | Ge-Ir | intermetallic | AlB2 family | no | cell parameters determined and structure type assigned | Durch extrem rasche Abkuhlung von Schmelzen erzielbare Phasen in den Systemen Ni-Ge, Pd-Ge und Pt-Ge | 1980 | 2007-07-01 | 450106
GeIr | IrGe | FeAs,oP8,62 | Pnma | 62 | 62,c2 | 0.5605 | 0.3484 | 0.6296 | 90 | 90 | 90 | 0.1229 | 14.31 | orthorhombic | mmm | mmm | yes | no |  |  | 2 | Ge-Ir | intermetallic | AlB2 family | no | complete structure determined | Strong electron-phonon coupling superconductivity induced by a low-lying phonon in IrGe | 2013 | 2015-07-01 | 1940450
GeIr | IrGe | FeAs,oP8,62 | Pnma | 62 | 62,c2 | 0.5611 | 0.349 | 0.6281 | 90 | 90 | 90 | 0.123 | 14.3 | orthorhombic | mmm | mmm | yes | no |  |  | 2 | Ge-Ir | intermetallic | AlB2 family | no | complete structure determined | Neue Phasen vom MnP (B31)-Typ | 1950 | 2013-07-01 | 1717847
GeIr | IrGe | FeAs,oP8,62 | Pnma | 62 | 62,c2 | 0.5611 | 0.349 | 0.6281 | 90 | 90 | 90 | 0.123 | 14.3 | orthorhombic | mmm | mmm | yes | no |  |  | 2 | Ge-Ir | intermetallic | AlB2 family | no | complete structure determined | Neue Phasen vom MnP (B31)-Typ | 1950 | 2007-07-01 | 261215
Ge2Ni | NiGe2 hp | CoGe2,oS24,64 | Cmce | 64 | 64,fed | 1.083 | 0.5763 | 0.5762 | 90 | 90 | 90 | 0.3596 | 7.53 | orthorhombic | mmm | mmm | yes | no | 297 |  | 2 | Ge-Ni | intermetallic |  | no | complete structure determined | NiGe2: a new intermetallic compound synthesized under high-pressure | 2000 | 2007-07-01 | 1410735
GeNi | NiGe | FeAs,oP8,62 | Pnma | 62 | 62,c2 | 0.5398 | 0.3434 | 0.5822 | 90 | 90 | 90 | 0.1079 | 8.08 | orthorhombic | mmm | mmm | yes | no |  |  | 2 | Ge-Ni | intermetallic | AlB2 family | no | cell parameters determined and structure type assigned | Anisotropy of the thermal expansion of the Ni(Si1-xGex) phases investigated by high-temperature x-ray diffraction | 2007 | 2012-07-01 | 1928973
GeNi | NiGe | FeAs,oP8,62 | Pnma | 62 | 62,c2 | 0.5381 | 0.3428 | 0.5811 | 90 | 90 | 90 | 0.1072 | 8.14 | orthorhombic | mmm | mmm | yes | no |  |  | 2 | Ge-Ni | intermetallic | AlB2 family | no | complete structure determined | Neue Phasen vom MnP (B31)-Typ | 1950 | 2013-07-01 | 1717845
GeNi | NiGe | FeAs,oP8,62 | Pnma | 62 | 62,c2 | 0.5493 | 0.3416 | 0.5933 | 90 | 90 | 90 | 0.1113 | 7.83 | orthorhombic | mmm | mmm | yes | no |  |  | 2 | Ge-Ni | intermetallic | AlB2 family | no | cell parameters determined and structure type assigned | Anisotropic thermal expansion of Ni, Pd and Pt germanides and silicides | 2016 | 2018-07-01 | 1949019
GeNi | NiGe | FeAs,oP8,62 | Pnma | 62 | 62,c2 | 0.545 | 0.3427 | 0.5885 | 90 | 90 | 90 | 0.1099 | 7.93 | orthorhombic | mmm | mmm | yes | no |  |  | 2 | Ge-Ni | intermetallic | AlB2 family | no | cell parameters determined and structure type assigned | Nickel silicides and germanides: Phases formation, kinetics and thermal expansion | 2008 | 2012-07-01 | 1928976
GeNi | NiGe | FeAs,oP8,62 | Pnma | 62 | 62,c2 | 0.5381 | 0.3428 | 0.5811 | 90 | 90 | 90 | 0.10719 | 8.14 | orthorhombic | mmm | mmm | yes | no |  |  | 2 | Ge-Ni | intermetallic | AlB2 family | no | complete structure determined | Neue Phasen vom MnP (B31)-Typ | 1950 | 2007-07-01 | 261217
GeNi | NiGe | FeAs,oP8,62 | Pnma | 62 | 62,c2 | 0.5357 | 0.3448 | 0.5823 | 90 | 90 | 90 | 0.1076 | 8.11 | orthorhombic | mmm | mmm | yes | no |  |  | 2 | Ge-Ni | intermetallic | AlB2 family | no | cell parameters determined and structure type assigned | X-ray powder diffraction and electron diffraction studies of the Ni1+-yGe1-xPx system | 2005 | 2008-07-01 | 1211289
GeNi | NiGe | FeAs,oP8,62 | Pnma | 62 | 62,c2 | 0.53976 | 0.34279 | 0.5825 | 90 | 90 | 90 | 0.1078 | 8.09 | orthorhombic | mmm | mmm | yes | no |  |  | 2 | Ge-Ni | intermetallic | AlB2 family | no | cell parameters determined and structure type assigned | The Ho-Ni-Ge system: Isothermal section and new rare-earth nickel germanides | 2015 | 2016-07-01 | 1642395
GeNi1.22 | Ni1.4Ge ht | Co1.75Ge,hP6,194 | P63/mmc | 194 | 194,dca | 0.3841 | 0.3841 | 0.498 | 90 | 90 | 120 | 0.06363 | 7.53 | hexagonal | 6/mmm | 6/mmm | yes | no |  |  | 2 | Ge-Ni | intermetallic | AlB2 family | no | cell parameters determined and type with fixed coordinates assigned | Region of homogeneity and magnetic susceptibility of Co5Ge3 and Ni5Ge3 | 1973 | 2007-07-01 | 531427
GeNi1.33 | Ni1.4Ge ht | Co1.75Ge,hP6,194 | P63/mmc | 194 | 194,dca | 0.38545 | 0.38545 | 0.49985 | 90 | 90 | 120 | 0.0643 | 7.78 | hexagonal | 6/mmm | 6/mmm | yes | no |  |  | 2 | Ge-Ni | intermetallic | AlB2 family | no | cell parameters determined and type with fixed coordinates assigned | The Ho-Ni-Ge system: Isothermal section and new rare-earth nickel germanides | 2015 | 2016-07-01 | 1642428
GeNi1.38 | Ni1.4Ge ht | Co1.75Ge,hP6,194 | P63/mmc | 194 | 194,dca | 0.3847 | 0.3847 | 0.5027 | 90 | 90 | 120 | 0.0644 | 7.92 | hexagonal | 6/mmm | 6/mmm | yes | no |  |  | 2 | Ge-Ni | intermetallic | AlB2 family | no | complete structure determined | Zur Struktur der Mischung Nickel-Germanium | 1971 | 2007-07-01 | 1253301
GeNi1.38 | Ni1.4Ge ht | Co1.75Ge,hP6,194 | P63/mmc | 194 | 194,dca | 0.382 | 0.382 | 0.498 | 90 | 90 | 120 | 0.0629 | 8.11 | hexagonal | 6/mmm | 6/mmm | yes | no |  |  | 2 | Ge-Ni | intermetallic | AlB2 family | no | cell parameters determined and type with fixed coordinates assigned | The Ni-Ge-P system | 1995 | 2007-07-01 | 309792
GeNi1.5 | Ni1.4Ge ht | Co1.75Ge,hP6,194 | P63/mmc | 194 | 194,dca | 0.3964 | 0.3964 | 0.5034 | 90 | 90 | 120 | 0.0685 | 7.79 | hexagonal | 6/mmm | 6/mmm | yes | no |  |  | 2 | Ge-Ni | intermetallic | AlB2 family | no | cell parameters determined and type with fixed coordinates assigned | Etudes magnetiques et structurales de phases semi-metalliques. Les germaniures de structure B82 | 1964 | 2007-07-01 | 525639
GeNi1.50 | Ni1.4Ge ht | Co1.75Ge,hP6,194 | P63/mmc | 194 | 194,dca | 0.3864 | 0.3864 | 0.5042 | 90 | 90 | 120 | 0.0652 | 8.18 | hexagonal | 6/mmm | 6/mmm | yes | no |  |  | 2 | Ge-Ni | intermetallic | AlB2 family | no | complete structure determined | Zur Struktur der Mischung Nickel-Germanium | 1971 | 2007-07-01 | 1253300
GeNi1.5 | Ni1.4Ge ht | Co1.75Ge,hP6,194 | P63/mmc | 194 | 194,dca | 0.3863 | 0.3863 | 0.4998 | 90 | 90 | 120 | 0.06459 | 8.26 | hexagonal | 6/mmm | 6/mmm | yes | no |  |  | 2 | Ge-Ni | intermetallic | AlB2 family | no | cell parameters determined and type with fixed coordinates assigned | Zur Struktur der Mischung Nickel-Germanium | 1971 | 2007-07-01 | 251794
GeNi1.5 | Ni1.4Ge ht | Co1.75Ge,hP6,194 | P63/mmc | 194 | 194,dca | 0.3964 | 0.3964 | 0.5034 | 90 | 90 | 120 | 0.0685 | 7.79 | hexagonal | 6/mmm | 6/mmm | yes | no |  |  | 2 | Ge-Ni | intermetallic | AlB2 family | no | cell parameters determined and type with fixed coordinates assigned | Etude magnetique et structurale de la solution solide de germanium dans le nickel et des germaniures Ni3Ge et Ni3Ge2 | 1964 | 2007-07-01 | 458224
Ge2Ni3 | Ni3Ge2 ht | Ni3Ge2,hP34,190 | P-62c | 190 | 190,ihgfdba | 0.66585 | 0.66585 | 0.9962 | 90 | 90 | 120 | 0.3825 | 8.37 | hexagonal | 6/mmm | -62m | no | yes | 105 |  | 2 | Ge-Ni | intermetallic |  | no | complete structure determined | Structure cristalline du compose intermetallique Ni18Ge12 | 2015 | 2016-07-01 | 1142093
Ge12Ni19 | Ni3Ge2 ht | Ni19Ge12,mS62,5 | C121 | 5 | 5,c14ba2 | 1.1631 | 0.6715 | 1.0048 | 90 | 90 | 90 | 0.78477 | 8.41 | monoclinic | 2/m | 2 | no | yes |  |  | 2 | Ge-Ni | intermetallic |  | no | complete structure determined | Zur Struktur der Mischung Nickel-Germanium | 1971 | 2007-07-01 | 1251183
Ge12Ni19 | Ni3Ge2 ht | Ni19Ge12,mS62,5 | C121 | 5 | 5,c14ba2 | 1.1631 | 0.6715 | 1.0048 | 90 | 90 | 90 | 0.7848 | 8.41 | monoclinic | 2/m | 2 | no | yes |  |  | 2 | Ge-Ni | intermetallic |  | no | cell parameters determined and structure type assigned | An electron diffraction study of modulated Ni1+xGe B8 type phases | 1998 | 2007-07-01 | 1613201
Ge12Ni19 | Ni3Ge2 ht | Ni19Ge12,mS62,5 | C121 | 5 | 5,c14ba2 | 1.1386 | 0.6594 | 1.0023 | 90 | 90 | 90 | 0.7525 | 8.77 | monoclinic | 2/m | 2 | no | yes |  |  | 2 | Ge-Ni | intermetallic |  | no | cell parameters determined and structure type assigned | X-ray powder diffraction and electron diffraction studies of the Ni1+-yGe1-xPx system | 2005 | 2008-07-01 | 1211290
Ge3Ni5 | Ni5Ge3 rt | Ni5Ge3,mS32,5 | C121 | 5 | 5,c7ba | 1.0661 | 0.6737 | 0.6264 | 90 | 120.143 | 90 | 0.3891 | 8.73 | monoclinic | 2/m | 2 | no | yes |  |  | 2 | Ge-Ni | intermetallic |  | no | cell parameters determined and structure type assigned | An electron diffraction study of modulated Ni1+xGe B8 type phases | 1998 | 2007-07-01 | 1613200
Ge3Ni5 | Ni5Ge3 rt | Ni5Ge3,mS32,5 | C121 | 5 | 5,c7ba | 1.0763 | 0.6737 | 0.6364 | 90 | 121.06 | 90 | 0.3953 | 8.59 | monoclinic | 2/m | 2 | no | yes |  |  | 2 | Ge-Ni | intermetallic |  | no | complete structure determined | Zur Struktur der Mischung Nickel-Germanium | 1971 | 2007-07-01 | 1251143
GeNi1.67 | Ni1.4Ge ht | Co1.75Ge,hP6,194 | P63/mmc | 194 | 194,dca | 0.3884 | 0.3884 | 0.5019 | 90 | 90 | 120 | 0.0656 | 8.64 | hexagonal | 6/mmm | 6/mmm | yes | no |  |  | 2 | Ge-Ni | intermetallic | AlB2 family | no | cell parameters determined and type with fixed coordinates assigned | Magnetic Property of (Co,Ni)1.67Ge | 1962 | 2007-07-01 | 558642
GeNi1.67 | Ni1.4Ge ht | Co1.75Ge,hP6,194 | P63/mmc | 194 | 194,dca | 0.3913 | 0.3913 | 0.5064 | 90 | 90 | 120 | 0.06715 | 8.44 | hexagonal | 6/mmm | 6/mmm | yes | no |  |  | 2 | Ge-Ni | intermetallic | AlB2 family | no | cell parameters determined and type with fixed coordinates assigned | Magnetic Properties of (Fe,Co)1.67Ge and (Fe,Ni)1.67Ge | 1963 | 2007-07-01 | 455438
GeNi1.7 | Ni1.4Ge ht | Co1.75Ge,hP6,194 | P63/mmc | 194 | 194,dca | 0.392 | 0.392 | 0.5046 | 90 | 90 | 120 | 0.06715 | 8.53 | hexagonal | 6/mmm | 6/mmm | yes | no |  |  | 2 | Ge-Ni | intermetallic | AlB2 family | no | cell parameters determined and type with fixed coordinates assigned | Kristallstruktur von Mn5Ge3 und einiger ternarer Phasen mit zwei Ubergangselementen | 1953 | 2007-07-01 | 532973
GeNi1.71 | Ni1.4Ge ht | Co1.75Ge,hP6,194 | P63/mmc | 194 | 194,dca | 0.391 | 0.391 | 0.5036 | 90 | 90 | 120 | 0.06668 | 8.62 | hexagonal | 6/mmm | 6/mmm | yes | no |  |  | 2 | Ge-Ni | intermetallic | AlB2 family | no | cell parameters determined and type with fixed coordinates assigned | Uber die kristallchemischen Parameter der Ni-, Co- und Fe-haltigen Phasen vom NiAs-typ | 1976 | 2007-07-01 | 450622
GeNi1.78 | Ni1.4Ge ht | Co1.75Ge,hP6,194 | P63/mmc | 194 | 194,dca | 0.3937 | 0.3937 | 0.5078 | 90 | 90 | 120 | 0.0682 | 8.63 | hexagonal | 6/mmm | 6/mmm | yes | no |  |  | 2 | Ge-Ni | intermetallic | AlB2 family | no | complete structure determined | Zur Struktur der Mischung Nickel-Germanium | 1971 | 2007-07-01 | 1253299
GeNi1.86 | Ni2Ge ht | Co1.75Ge,hP6,194 | P63/mmc | 194 | 194,dca | 0.3947 | 0.3947 | 0.5037 | 90 | 90 | 120 | 0.06796 | 8.88 | hexagonal | 6/mmm | 6/mmm | yes | no |  |  | 2 | Ge-Ni | intermetallic | AlB2 family | no | cell parameters determined and type with fixed coordinates assigned | Uber einige neue Vertreter des NiAs-Typs und ihre kristallchemische Bedeutung | 1942 | 2007-07-01 | 534694
GeNi1.86 | Ni2Ge ht | Co1.75Ge,hP6,194 | P63/mmc | 194 | 194,dca | 0.3941 | 0.3941 | 0.5068 | 90 | 90 | 120 | 0.0682 | 8.86 | hexagonal | 6/mmm | 6/mmm | yes | no |  |  | 2 | Ge-Ni | intermetallic | AlB2 family | no | cell parameters determined and type with fixed coordinates assigned | The Ni-rich part of the Al-Ge-Ni phase diagram | 2013 | 2015-07-01 | 1232904
GeNi1.88 | Ni2Ge ht | Co1.75Ge,hP6,194 | P63/mmc | 194 | 194,dca | 0.3934 | 0.3934 | 0.5056 | 90 | 90 | 120 | 0.06777 | 8.97 | hexagonal | 6/mmm | 6/mmm | yes | no |  |  | 2 | Ge-Ni | intermetallic | AlB2 family | no | cell parameters determined and type with fixed coordinates assigned | Enthalpies of compounds with compositions close to M5Ge3 (M= Mn, Fe, Co, Ni) in temperature interval 500-1400 K | 1982 | 2007-07-01 | 531280
GeNi2 | Ni2Ge ht | Co1.75Ge,hP6,194 | P63/mmc | 194 | 194,dca | 0.391 | 0.391 | 0.5036 | 90 | 90 | 120 | 0.06668 | 9.46 | hexagonal | 6/mmm | 6/mmm | yes | no |  |  | 2 | Ge-Ni | intermetallic | AlB2 family | no | cell parameters determined and type with fixed coordinates assigned | Die kristallchemische Untersuchung der Phase CoxNi63-x Ge37 | 1976 | 2007-07-01 | 261729
GeNi2 | Ni2Ge ht | Co1.75Ge,hP6,194 | P63/mmc | 194 | 194,dca | 0.3968 | 0.3968 | 0.5067 | 90 | 90 | 120 | 0.06909 | 9.13 | hexagonal | 6/mmm | 6/mmm | yes | no |  |  | 2 | Ge-Ni | intermetallic | AlB2 family | no | cell parameters determined and type with fixed coordinates assigned | Region of homogeneity and magnetic susceptibility of Co5Ge3 and Ni5Ge3 | 1973 | 2007-07-01 | 531425
GeNi2 | Ni2Ge ht | Co1.75Ge,hP6,194 | P63/mmc | 194 | 194,dca | 0.3948 | 0.3948 | 0.5036 | 90 | 90 | 120 | 0.06798 | 9.28 | hexagonal | 6/mmm | 6/mmm | yes | no |  |  | 2 | Ge-Ni | intermetallic | AlB2 family | no | cell parameters determined and type with fixed coordinates assigned | Etude magnetique et structurale des solutions solides de germanium dans le fer, dans le cobalt et dans le nickel et des germaniures du type M3Ge et M2Ge | 1963 | 2007-07-01 | 527928
GeNi2 | Ni2Ge ht | Co1.75Ge,hP6,194 | P63/mmc | 194 | 194,dca | 0.40496 | 0.40496 | 0.51706 | 90 | 90 | 120 | 0.07343 | 8.59 | hexagonal | 6/mmm | 6/mmm | yes | no |  |  | 2 | Ge-Ni | intermetallic | AlB2 family | no | cell parameters determined and type with fixed coordinates assigned | Ordered bcc-Phases at High Temperatures in Alloys of Transition Metals and B-Subgroup Elements | 1978 | 2007-07-01 | 261764
GeNi2 | Ni2Ge rt | Co2Si-b,oP12,62 | Pnma | 62 | 62,c3 | 0.5113 | 0.383 | 0.7264 | 90 | 90 | 90 | 0.14225 | 8.87 | orthorhombic | mmm | mmm | yes | no |  |  | 2 | Ge-Ni | intermetallic |  | no | complete structure determined | Zur Struktur der Mischung Nickel-Germanium | 1971 | 2007-07-01 | 251795
Ge2Ni5 | Ni5Ge2 ht | Pd5Sb2,hP42,185 | P63cm | 185 | 185,c5b2a2 | 0.6827 | 0.6827 | 1.2395 | 90 | 90 | 120 | 0.5003 | 8.74 | hexagonal | 6/mmm | 6mm | no | yes |  |  | 2 | Ge-Ni | intermetallic |  | no | cell parameters determined and structure type assigned | Zur Struktur der Mischung Nickel-Germanium | 1971 | 2007-07-01 | 1301720
Ge0.52Ni1.48 | Ni1.48Ge0.52 ht | NaTl,cF16,227 | Fd-3m O2 | 227 | 227,ba | 0.57436 | 0.57436 | 0.57436 | 90 | 90 | 90 | 0.18948 | 8.74 | cubic | m-3m | m-3m | yes | no |  |  | 2 | Ge-Ni | intermetallic | b.c.c. atom arrangement | no | cell parameters determined and type with fixed coordinates assigned | Ordered bcc-Phases at High Temperatures in Alloys of Transition Metals and B-Subgroup Elements | 1978 | 2007-07-01 | 261765
GeNi3 | Ni3Ge | Cu3Au,cP4,221 | Pm-3m | 221 | 221,ca | 0.3567 | 0.3567 | 0.3567 | 90 | 90 | 90 | 0.04538 | 9.1 | cubic | m-3m | m-3m | yes | no |  |  | 2 | Ge-Ni | intermetallic | close-packed structure | no | cell parameters determined and type with fixed coordinates assigned | Neue Phasen vom MnP (B31)-Typ | 1950 | 2007-07-01 | 261216
GeNi3 | Ni3Ge | Cu3Au,cP4,221 | Pm-3m | 221 | 221,ca | 0.3567 | 0.3567 | 0.3567 | 90 | 90 | 90 | 0.0454 | 9.1 | cubic | m-3m | m-3m | yes | no |  |  | 2 | Ge-Ni | intermetallic | close-packed structure | no | complete structure determined | Neue Phasen vom MnP (B31)-Typ | 1950 | 2013-07-01 | 1717850
GeNi3 | Ni3Ge | Cu3Au,cP4,221 | Pm-3m | 221 | 221,ca | 0.3572 | 0.3572 | 0.3572 | 90 | 90 | 90 | 0.04558 | 9.06 | cubic | m-3m | m-3m | yes | no |  |  | 2 | Ge-Ni | intermetallic | close-packed structure | no | cell parameters determined and type with fixed coordinates assigned | The Mechanical Behavior of Nonstoichiometric Compounds Ni3Si, Ni3Ge, and Fe3Ga | 1984 | 2007-07-01 | 531878
GeNi3 | Ni3Ge | Cu3Au,cP4,221 | Pm-3m | 221 | 221,ca | 0.357 | 0.357 | 0.357 | 90 | 90 | 90 | 0.0455 | 9.08 | cubic | m-3m | m-3m | yes | no |  |  | 2 | Ge-Ni | intermetallic | close-packed structure | no | cell parameters determined and type with fixed coordinates assigned | Lattice parameters of Ni(g), Ni3Al(g') and Ni3Ga(g') solid solutions with additions of transition and B-subgroup elements | 1985 | 2007-07-01 | 453072
GeNi3 | Ni3Ge | Cu3Au,cP4,221 | Pm-3m | 221 | 221,ca | 0.3566 | 0.3566 | 0.3566 | 90 | 90 | 90 | 0.04535 | 9.11 | cubic | m-3m | m-3m | yes | no |  |  | 2 | Ge-Ni | intermetallic | close-packed structure | no | cell parameters determined and type with fixed coordinates assigned | Etude magnetique et structurale de la solution solide de germanium dans le nickel et des germaniures Ni3Ge et Ni3Ge2 | 1964 | 2007-07-01 | 458223
GeNi3 | Ni3Ge | Cu3Au,cP4,221 | Pm-3m | 221 | 221,ca | 0.35718 | 0.35718 | 0.35718 | 90 | 90 | 90 | 0.0456 | 9.06 | cubic | m-3m | m-3m | yes | no |  |  | 2 | Ge-Ni | intermetallic | close-packed structure | no | cell parameters determined and type with fixed coordinates assigned | The Ho-Ni-Ge system: Isothermal section and new rare-earth nickel germanides | 2015 | 2016-07-01 | 1642394
GeNi3 | Ni3Ge | Cu3Au,cP4,221 | Pm-3m | 221 | 221,ca | 0.357 | 0.357 | 0.357 | 90 | 90 | 90 | 0.0455 | 9.08 | cubic | m-3m | m-3m | yes | no |  |  | 2 | Ge-Ni | intermetallic | close-packed structure | no | cell parameters determined and type with fixed coordinates assigned | Stability of Crystal Structure of (Fe,V)3M and (Fe,Ni)3M (M= Si, Ge, Sn) and Its Analysis Based on Rigid Band Model | 1986 | 2007-07-01 | 534798
GeNi3 | Ni3Ge | Cu3Au,cP4,221 | Pm-3m | 221 | 221,ca | 0.3627 | 0.3627 | 0.3627 | 90 | 90 | 90 | 0.04771 | 8.66 | cubic | m-3m | m-3m | yes | no |  |  | 2 | Ge-Ni | intermetallic | close-packed structure | no | cell parameters determined and type with fixed coordinates assigned | Ordered bcc-Phases at High Temperatures in Alloys of Transition Metals and B-Subgroup Elements | 1978 | 2007-07-01 | 261767
GeNi3 | Ni3Ge | Cu3Au,cP4,221 | Pm-3m | 221 | 221,ca | 0.358 | 0.358 | 0.358 | 90 | 90 | 90 | 0.04588 | 9 | cubic | m-3m | m-3m | yes | no |  |  | 2 | Ge-Ni | intermetallic | close-packed structure | no | cell parameters determined and type with fixed coordinates assigned | Magnetische Messungen in den Mischphasen (T/,T//2)3(Si,Ge); (T/,T//= Fe, Co, Ni) | 1975 | 2007-07-01 | 532507
GeNi3 | Ni3Ge | Cu3Au,cP4,221 | Pm-3m | 221 | 221,ca | 0.357 | 0.357 | 0.357 | 90 | 90 | 90 | 0.0455 | 9.08 | cubic | m-3m | m-3m | yes | no |  |  | 2 | Ge-Ni | intermetallic | close-packed structure | no | cell parameters determined and type with fixed coordinates assigned | Lattice parameter data of Ni (g), Ni3Al (g') and Ni3Ga (g') solid solutions | 1984 | 2007-07-01 | 529827
GeNi3 | Ni3Ge | Cu3Au,cP4,221 | Pm-3m | 221 | 221,ca | 0.3566 | 0.3566 | 0.3566 | 90 | 90 | 90 | 0.04535 | 9.11 | cubic | m-3m | m-3m | yes | no |  |  | 2 | Ge-Ni | intermetallic | close-packed structure | no | cell parameters determined and type with fixed coordinates assigned | Etude magnetique et structurale des solutions solides de germanium dans le fer, dans le cobalt et dans le nickel et des germaniures du type M3Ge et M2Ge | 1963 | 2007-07-01 | 527926
GeNi3 | Ni3Ge | Cu3Au,cP4,221 | Pm-3m | 221 | 221,ca | 0.357 | 0.357 | 0.357 | 90 | 90 | 90 | 0.0455 | 9.08 | cubic | m-3m | m-3m | yes | no |  |  | 2 | Ge-Ni | intermetallic | close-packed structure | no | cell parameters determined and type with fixed coordinates assigned | On the Structure of Equilibrium and Metastable Phases in Ni75Sn25-xGex System | 1986 | 2007-07-01 | 547239
Ge0.94Ni3.06 | Ni3Ge | Cu3Au,cP4,221 | Pm-3m | 221 | 221,ca | 0.35698 | 0.35698 | 0.35698 | 90 | 90 | 90 | 0.0455 | 9.05 | cubic | m-3m | m-3m | yes | no |  |  | 2 | Ge-Ni | intermetallic | close-packed structure | no | cell parameters determined and type with fixed coordinates assigned | Transition from positive to negative temperature dependence of the strength in Ni3Ge Fe3Ge solid solution | 1980 | 2019-07-01 | 1835217
Ge0.22Ni0.78 | Ni0.92Ge0.08 | Cu,cF4,225 | Fm-3m | 225 | 225,a | 0.3571 | 0.3571 | 0.3571 | 90 | 90 | 90 | 0.04554 | 9.01 | cubic | m-3m | m-3m | yes | no |  |  | 2 | Ge-Ni | intermetallic | close-packed structure | no | cell parameters determined and type with fixed coordinates assigned | Durch extrem rasche Abkuhlung von Schmelzen erzielbare Phasen in den Systemen Ni-Ge, Pd-Ge und Pt-Ge | 1980 | 2007-07-01 | 450109
Ge0.2Ni0.8 | Ni0.92Ge0.08 | Cu,cF4,225 | Fm-3m | 225 | 225,a | 0.3565 | 0.3565 | 0.3565 | 90 | 90 | 90 | 0.04531 | 9.01 | cubic | m-3m | m-3m | yes | no |  |  | 2 | Ge-Ni | intermetallic | close-packed structure | no | cell parameters determined and type with fixed coordinates assigned | Lattice parameter data of Ni (g), Ni3Al (g') and Ni3Ga (g') solid solutions | 1984 | 2007-07-01 | 529845
Ge0.12Ni0.88 | Ni0.92Ge0.08 | Cu,cF4,225 | Fm-3m | 225 | 225,a | 0.3546 | 0.3546 | 0.3546 | 90 | 90 | 90 | 0.04459 | 8.99 | cubic | m-3m | m-3m | yes | no |  |  | 2 | Ge-Ni | intermetallic | close-packed structure | no | cell parameters determined and type with fixed coordinates assigned | Etude magnetique et structurale des solutions solides de germanium dans le fer, dans le cobalt et dans le nickel et des germaniures du type M3Ge et M2Ge | 1963 | 2007-07-01 | 527924
Ge0.1Ni0.9 | Ni0.92Ge0.08 | Cu,cF4,225 | Fm-3m | 225 | 225,a | 0.3533 | 0.3533 | 0.3533 | 90 | 90 | 90 | 0.0441 | 9.05 | cubic | m-3m | m-3m | yes | no |  |  | 2 | Ge-Ni | intermetallic | close-packed structure | no | cell parameters determined and type with fixed coordinates assigned | The lattice spacings of nickel solid solutions | 1957 | 2007-07-01 | 530183
Ge0.09Ni0.91 | Ni0.92Ge0.08 | Cu,cF4,225 | Fm-3m | 225 | 225,a | 0.3745 | 0.3745 | 0.3745 | 90 | 90 | 90 | 0.0525 | 7.58 | cubic | m-3m | m-3m | yes | no |  |  | 2 | Ge-Ni | intermetallic | close-packed structure | no | cell parameters determined and type with fixed coordinates assigned | The Ho-Ni-Ge system: Isothermal section and new rare-earth nickel germanides | 2015 | 2016-07-01 | 1642392
Ge0.08Ni0.92 | Ni0.92Ge0.08 | Cu,cF4,225 | Fm-3m | 225 | 225,a | 0.354 | 0.354 | 0.354 | 90 | 90 | 90 | 0.04436 | 8.96 | cubic | m-3m | m-3m | yes | no |  |  | 2 | Ge-Ni | intermetallic | close-packed structure | no | cell parameters determined and type with fixed coordinates assigned | Lattice parameters of Ni(g), Ni3Al(g') and Ni3Ga(g') solid solutions with additions of transition and B-subgroup elements | 1985 | 2007-07-01 | 453093
Ge0.08Ni0.92 | Ni0.92Ge0.08 | Cu,cF4,225 | Fm-3m | 225 | 225,a | 0.3542 | 0.3542 | 0.3542 | 90 | 90 | 90 | 0.04444 | 8.94 | cubic | m-3m | m-3m | yes | no |  |  | 2 | Ge-Ni | intermetallic | close-packed structure | no | cell parameters determined and type with fixed coordinates assigned | Magneto-optical properties of metallic ferromagnetic materials | 1983 | 2007-07-01 | 454945
Ge2Os | OsGe2 | OsGe2,mS12,12 | C12/m1 | 12 | 12,i3 | 0.8995 | 0.3094 | 0.7685 | 90 | 119.17 | 90 | 0.18675 | 11.93 | monoclinic | 2/m | 2/m | yes | no |  |  | 2 | Ge-Os | intermetallic |  | no | complete structure determined | Zur Struktur des OsGe2 | 1960 | 2007-07-01 | 1251028
Ge3Os2 | Os2Ge3 rt | Ru2Ge3,oP40,60 | Pbcn | 60 | 60,d4c2 | 1.1544 | 0.9281 | 0.5783 | 90 | 90 | 90 | 0.61959 | 12.83 | orthorhombic | mmm | mmm | yes | no |  |  | 2 | Ge-Os | intermetallic | chimney-ladder structure | no | cell parameters determined and structure type assigned | The orthorhombic crystal structure of Ru2Si3, Ru2Ge3, Os2Si3 and Os2Ge3 | 1974 | 2007-07-01 | 451618
GePd | PdGe | FeAs,oP8,62 | Pnma | 62 | 62,c2 | 0.5782 | 0.3481 | 0.6259 | 90 | 90 | 90 | 0.126 | 9.44 | orthorhombic | mmm | mmm | yes | no |  |  | 2 | Ge-Pd | intermetallic | AlB2 family | no | complete structure determined | Neue Phasen vom MnP (B31)-Typ | 1950 | 2013-07-01 | 1717846
GePd | PdGe | FeAs,oP8,62 | Pnma | 62 | 62,c2 | 0.5782 | 0.3481 | 0.6259 | 90 | 90 | 90 | 0.12598 | 9.44 | orthorhombic | mmm | mmm | yes | no |  |  | 2 | Ge-Pd | intermetallic | AlB2 family | no | complete structure determined | Neue Phasen vom MnP (B31)-Typ | 1950 | 2007-07-01 | 261218
GePd | PdGe | FeAs,oP8,62 | Pnma | 62 | 62,c2 | 0.58001 | 0.34835 | 0.6278 | 90 | 90 | 90 | 0.1268 | 9.37 | orthorhombic | mmm | mmm | yes | no |  |  | 2 | Ge-Pd | intermetallic | AlB2 family | no | cell parameters determined and structure type assigned | The Sr-poor part of the Sr-(Pd,Pt)-(Si,Ge) systems: Phase equilibria and crystal structure of ternary phases | 2015 | 2016-07-01 | 1142113
GePd | PdGe | FeAs,oP8,62 | Pnma | 62 | 62,c2 | 0.5883 | 0.3475 | 0.64 | 90 | 90 | 90 | 0.1308 | 9.09 | orthorhombic | mmm | mmm | yes | no |  |  | 2 | Ge-Pd | intermetallic | AlB2 family | no | cell parameters determined and structure type assigned | Anisotropic thermal expansion of Ni, Pd and Pt germanides and silicides | 2016 | 2018-07-01 | 1949023
GePd2 | Pd2Ge | Fe2P,hP9,189 | P-62m | 189 | 189,gfda | 0.667 | 0.667 | 0.339 | 90 | 90 | 120 | 0.13061 | 10.89 | hexagonal | 6/mmm | -62m | no | yes |  |  | 2 | Ge-Pd | intermetallic | Fe2P family | no | cell parameters determined and structure type assigned | Kristallstruktur von Pd2Si, Pd2Ge und Pt2Ge | 1953 | 2007-07-01 | 452319
GePd2 | Pd2Ge | Fe2P,hP9,189 | P-62m | 189 | 189,gfda | 0.6712 | 0.6712 | 0.3408 | 90 | 90 | 120 | 0.13296 | 10.69 | hexagonal | 6/mmm | -62m | no | yes |  |  | 2 | Ge-Pd | intermetallic | Fe2P family | no | complete structure determined | Nickel-palladium-germanium alloys | 1977 | 2007-07-01 | 450708
GePd2 | Pd2Ge | Fe2P,hP9,189 | P-62m | 189 | 189,gfda | 0.6712 | 0.6712 | 0.3408 | 90 | 90 | 120 | 0.133 | 10.69 | hexagonal | 6/mmm | -62m | no | yes |  |  | 2 | Ge-Pd | intermetallic | Fe2P family | no | cell parameters determined and structure type assigned | Palladogermanide, IMA 2016-086. CNMNC Newsletter No. 35, February 2017 | 2017 | 2019-07-01 | 1244601
Ge8.29Pd20.71 | Pd21Ge8 | Pt8Al21,tI116,88 | I41/a O2 | 88 | 88,f7a | 1.3053 | 1.3053 | 1.002 | 90 | 90 | 90 | 1.7072 | 10.91 | tetragonal | 4/m | 4/m | yes | no |  |  | 2 | Ge-Pd | intermetallic |  | no | cell parameters determined and structure type assigned | Zur Konstitution der Palladium-Germanium-Legierungen | 1974 | 2007-07-01 | 261681
Ge8Pd21 | Pd21Ge8 | Pt8Al21,tI116,88 | I41/a O2 | 88 | 88,f7a | 1.3067 | 1.3067 | 1.0033 | 90 | 90 | 90 | 1.7131 | 10.92 | tetragonal | 4/m | 4/m | yes | no |  |  | 2 | Ge-Pd | intermetallic |  | no | complete structure determined | Kristallstruktur von Pd21Ge8 | 1977 | 2007-07-01 | 1301094
Ge9Pd25 | Pd25Ge9 ht | Pd25Ge9,hP34,147 | P-3 | 147 | 147,g4d3cba | 0.7351 | 0.7351 | 1.0605 | 90 | 90 | 120 | 0.49629 | 11.09 | trigonal | -3 | -3 | yes | no |  |  | 2 | Ge-Pd | intermetallic |  | no | complete structure determined | Kristallstruktur von Pd25Ge9 | 1975 | 2007-07-01 | 1250767
Ge8.5Pd25.5 | Pd25Ge9 ht | Pd25Ge9,hP34,147 | P-3 | 147 | 147,g4d3cba | 0.7355 | 0.7355 | 1.0592 | 90 | 90 | 120 | 0.49622 | 11.14 | trigonal | -3 | -3 | yes | no |  |  | 2 | Ge-Pd | intermetallic |  | no | cell parameters determined and structure type assigned | Zur Konstitution der Palladium-Germanium-Legierungen | 1974 | 2007-07-01 | 261682
Ge0.17Pd0.83 | Pd0.84Ge0.16 ht | W,cI2,229 | Im-3m | 229 | 229,a | 0.3082 | 0.3082 | 0.3082 | 90 | 90 | 90 | 0.02928 | 11.42 | cubic | m-3m | m-3m | yes | no |  |  | 2 | Ge-Pd | intermetallic | b.c.c. atom arrangement | no | cell parameters determined and type with fixed coordinates assigned | Durch extrem rasche Abkuhlung von Schmelzen erzielbare Phasen in den Systemen Ni-Ge, Pd-Ge und Pt-Ge | 1980 | 2007-07-01 | 450105
GePd5 | Pd5Ge | Pd5As,mS24,5 | C121 | 5 | 5,c5a2 | 0.5509 | 0.7725 | 0.8375 | 90 | 98.09 | 90 | 0.35287 | 11.38 | monoclinic | 2/m | 2 | no | yes |  |  | 2 | Ge-Pd | intermetallic |  | no | cell parameters determined and structure type assigned | Kristallstruktur von Pd5As und Pd5Ge | 1978 | 2007-07-01 | 450329
Ge0.16Pd0.84 | Pd0.84Ge0.16 ht | W,cI2,229 | Im-3m | 229 | 229,a | 0.3085 | 0.3085 | 0.3085 | 90 | 90 | 90 | 0.02936 | 11.42 | cubic | m-3m | m-3m | yes | no |  |  | 2 | Ge-Pd | intermetallic | b.c.c. atom arrangement | no | cell parameters determined and type with fixed coordinates assigned | Zur Konstitution der Palladium-Germanium-Legierungen | 1974 | 2007-07-01 | 261683
Ge0.16Pd0.84 | Pd0.84Ge0.16 ht | W,cI2,229 | Im-3m | 229 | 229,a | 0.3137 | 0.3137 | 0.3137 | 90 | 90 | 90 | 0.03087 | 10.87 | cubic | m-3m | m-3m | yes | no |  |  | 2 | Ge-Pd | intermetallic | b.c.c. atom arrangement | no | cell parameters determined and type with fixed coordinates assigned | Einige Strukturdaten metallischer Phasen (8) | 1963 | 2007-07-01 | 528854
Ge0.09Pd0.91 | Pd0.91Ge0.09 | Cu,cF4,225 | Fm-3m | 225 | 225,a | 0.3883 | 0.3883 | 0.3883 | 90 | 90 | 90 | 0.05855 | 11.73 | cubic | m-3m | m-3m | yes | no |  |  | 2 | Ge-Pd | intermetallic | close-packed structure | no | cell parameters determined and type with fixed coordinates assigned | Zusammenhang zwischen strukturellen und thermodynamischen Eigenschaften bei Phasen der Kupfer-Familie in T10-B4-Systemen | 1981 | 2007-07-01 | 450205
Ge2Pt | PtGe2 | CaCl2,oP6,58 | Pnnm | 58 | 58,ga | 0.5767 | 0.6185 | 0.2908 | 90 | 90 | 90 | 0.10373 | 10.9 | orthorhombic | mmm | mmm | yes | no |  |  | 2 | Ge-Pt | intermetallic |  | no | complete structure determined | Einige strukturelle Ergebnisse an metallischen Phasen IV | 1959 | 2007-07-01 | 526949
Ge2Pt | PtGe2 | CaCl2,oP6,58 | Pnnm | 58 | 58,ga | 0.5767 | 0.6185 | 0.2908 | 90 | 90 | 90 | 0.10373 | 10.9 | orthorhombic | mmm | mmm | yes | no |  |  | 2 | Ge-Pt | intermetallic |  | no | complete structure determined | Zum Aufbau der Systeme Kobalt-Germanium, Rhodium-Silizium sowie einiger verwandter Legierungen | 1960 | 2007-07-01 | 262085
Ge2Pt | PtGe2 | CaCl2,oP6,58 | Pnnm | 58 | 58,ga | 0.57833 | 0.62006 | 0.29153 | 90 | 90 | 90 | 0.1045 | 10.81 | orthorhombic | mmm | mmm | yes | no |  |  | 2 | Ge-Pt | intermetallic |  | no | cell parameters determined and structure type assigned | The Sr-poor part of the Sr-(Pd,Pt)-(Si,Ge) systems: Phase equilibria and crystal structure of ternary phases | 2015 | 2016-07-01 | 1142117
Ge2Pt | PtGe2 | CaCl2,oP6,58 | Pnnm | 58 | 58,ga | 0.57822 | 0.61997 | 0.29145 | 90 | 90 | 90 | 0.10448 | 10.82 | orthorhombic | mmm | mmm | yes | no |  |  | 2 | Ge-Pt | intermetallic |  | no | cell parameters determined and structure type assigned | The Crystal Structure of Pt2Ge3 | 1968 | 2007-07-01 | 452776
Ge3Pt2 | Pt2Ge3 | Pt2Ge3,oP20,62 | Pnma | 62 | 62,c5 | 1.643 | 0.3378 | 0.6221 | 90 | 90 | 90 | 0.34527 | 11.7 | orthorhombic | mmm | mmm | yes | no |  |  | 2 | Ge-Pt | intermetallic |  | no | complete structure determined | Einige strukturelle Ergebnisse an metallischen Phasen IV | 1959 | 2007-07-01 | 526950
Ge3Pt2 | Pt2Ge3 | Pt2Ge3,oP20,62 | Pnma | 62 | 62,c5 | 1.64411 | 0.33771 | 0.62017 | 90 | 90 | 90 | 0.34434 | 11.73 | orthorhombic | mmm | mmm | yes | no |  |  | 2 | Ge-Pt | intermetallic |  | no | complete structure determined | The Crystal Structure of Pt2Ge3 | 1968 | 2007-07-01 | 452775
Ge3Pt2 | Pt2Ge3 | Pt2Ge3,oP20,62 | Pnma | 62 | 62,c5 | 1.643 | 0.3378 | 0.6221 | 90 | 90 | 90 | 0.34527 | 11.7 | orthorhombic | mmm | mmm | yes | no |  |  | 2 | Ge-Pt | intermetallic |  | no | complete structure determined | Zum Aufbau der Systeme Kobalt-Germanium, Rhodium-Silizium sowie einiger verwandter Legierungen | 1960 | 2007-07-01 | 1251997
GePt | PtGe | FeAs,oP8,62 | Pnma | 62 | 62,c2 | 0.5719 | 0.3697 | 0.6084 | 90 | 90 | 90 | 0.12863 | 13.82 | orthorhombic | mmm | mmm | yes | no |  |  | 2 | Ge-Pt | intermetallic | AlB2 family | no | complete structure determined | Crystal structure and linear thermal expansivities of platinum silicide and platinum germanide | 1973 | 2007-07-01 | 451603
GePt | PtGe | FeAs,oP8,62 | Pnma | 62 | 62,c2 | 0.57227 | 0.36898 | 0.60867 | 90 | 90 | 90 | 0.12852 | 13.83 | orthorhombic | mmm | mmm | yes | no |  |  | 2 | Ge-Pt | intermetallic | AlB2 family | no | cell parameters determined and structure type assigned | The Crystal Structure of Pt2Ge3 | 1968 | 2007-07-01 | 452774
GePt | PtGe | FeAs,oP8,62 | Pnma | 62 | 62,c2 | 0.5733 | 0.3701 | 0.6088 | 90 | 90 | 90 | 0.1292 | 13.76 | orthorhombic | mmm | mmm | yes | no |  |  | 2 | Ge-Pt | intermetallic | AlB2 family | no | complete structure determined | Neue Phasen vom MnP (B31)-Typ | 1950 | 2013-07-01 | 1717848
GePt | PtGe | FeAs,oP8,62 | Pnma | 62 | 62,c2 | 0.5733 | 0.3701 | 0.6088 | 90 | 90 | 90 | 0.12917 | 13.76 | orthorhombic | mmm | mmm | yes | no |  |  | 2 | Ge-Pt | intermetallic | AlB2 family | no | complete structure determined | Neue Phasen vom MnP (B31)-Typ | 1950 | 2007-07-01 | 261214
GePt | PtGe | FeAs,oP8,62 | Pnma | 62 | 62,c2 | 0.5809 | 0.3706 | 0.615 | 90 | 90 | 90 | 0.1324 | 13.43 | orthorhombic | mmm | mmm | yes | no |  |  | 2 | Ge-Pt | intermetallic | AlB2 family | no | cell parameters determined and structure type assigned | Anisotropic thermal expansion of Ni, Pd and Pt germanides and silicides | 2016 | 2018-07-01 | 1949024
Ge2Pt3 | Pt3Ge2 rt | Pt3Ge2,oP40,62 | Pnma | 62 | 62,d3c4 | 1.224 | 0.7549 | 0.6854 | 90 | 90 | 90 | 0.63331 | 15.32 | orthorhombic | mmm | mmm | yes | no |  |  | 2 | Ge-Pt | intermetallic |  | no | cell parameters determined and structure type assigned | The Platinum-Germanium Phase Diagram | 1987 | 2007-07-01 | 261958
Ge2Pt3 | Pt3Ge2 rt | Pt3Ge2,oP40,62 | Pnma | 62 | 62,d3c4 | 1.224 | 0.7549 | 0.6854 | 90 | 90 | 90 | 0.63331 | 15.32 | orthorhombic | mmm | mmm | yes | no |  |  | 2 | Ge-Pt | intermetallic |  | no | complete structure determined | Kristallstruktur von Pt3Ge2 | 1976 | 2007-07-01 | 1251200
Ge2Pt3 | Pt3Ge2 rt | Rh3Te2,oS20,63 | Cmcm | 63 | 63,fc2a | 0.3423 | 1.2236 | 0.7544 | 90 | 90 | 90 | 0.31597 | 15.36 | orthorhombic | mmm | mmm | yes | no |  |  | 2 | Ge-Pt | intermetallic |  | no | average structure determined | Zum Aufbau der Systeme Kobalt-Germanium, Rhodium-Silizium sowie einiger verwandter Legierungen | 1960 | 2007-07-01 | 1251038
GePt2 | Pt2Ge | Fe2P,hP9,189 | P-62m | 189 | 189,gfda | 0.668 | 0.668 | 0.353 | 90 | 90 | 120 | 0.13641 | 16.9 | hexagonal | 6/mmm | -62m | no | yes |  |  | 2 | Ge-Pt | intermetallic | Fe2P family | no | cell parameters determined and structure type assigned | Kristallstruktur von Pd2Si, Pd2Ge und Pt2Ge | 1953 | 2007-07-01 | 452320
GePt3 | Pt3Ge ht | Ir3Si,tI16,140 | I4/mcm | 140 | 140,hba | 0.5499 | 0.5499 | 0.7933 | 90 | 90 | 90 | 0.23989 | 18.22 | tetragonal | 4/mmm | 4/mmm | yes | no |  |  | 2 | Ge-Pt | intermetallic | close-packed structure | no | complete structure determined | Durch extrem rasche Abkuhlung von Schmelzen erzielbare Phasen in den Systemen Ni-Ge, Pd-Ge und Pt-Ge | 1980 | 2007-07-01 | 450108
GePt3 | Pt3Ge rt | Pt3Ge,mS16,12 | C12/m1 | 12 | 12,i2hg | 0.77687 | 0.7767 | 0.552 | 90 | 134.09 | 90 | 0.23923 | 18.27 | monoclinic | 2/m | 2/m | yes | no |  |  | 2 | Ge-Pt | intermetallic | close-packed structure | no | cell parameters determined and structure type assigned | The Platinum-Germanium Phase Diagram | 1987 | 2007-07-01 | 261959
GePt3 | Pt3Ge rt | Pt3Ge,mS16,12 | C12/m1 | 12 | 12,i2hg | 0.7769 | 0.7767 | 0.552 | 90 | 134.09 | 90 | 0.23924 | 18.27 | monoclinic | 2/m | 2/m | yes | no |  |  | 2 | Ge-Pt | intermetallic | close-packed structure | no | complete structure determined | Zum Aufbau der Systeme Kobalt-Germanium, Rhodium-Silizium sowie einiger verwandter Legierungen | 1960 | 2007-07-01 | 1251037
Ge0.05Pt0.95 | Pt0.96Ge0.04 | Cu,cF4,225 | Fm-3m | 225 | 225,a | 0.392 | 0.392 | 0.392 | 90 | 90 | 90 | 0.06024 | 20.84 | cubic | m-3m | m-3m | yes | no |  |  | 2 | Ge-Pt | intermetallic | close-packed structure | no | cell parameters determined and type with fixed coordinates assigned | The Platinum-Germanium Phase Diagram | 1987 | 2007-07-01 | 261960
Ge0.04Pt0.96 | Pt0.96Ge0.04 | Cu,cF4,225 | Fm-3m | 225 | 225,a | 0.392 | 0.392 | 0.392 | 90 | 90 | 90 | 0.06024 | 20.97 | cubic | m-3m | m-3m | yes | no |  |  | 2 | Ge-Pt | intermetallic | close-packed structure | no | cell parameters determined and type with fixed coordinates assigned | Zusammenhang zwischen strukturellen und thermodynamischen Eigenschaften bei Phasen der Kupfer-Familie in T10-B4-Systemen | 1981 | 2007-07-01 | 450215
Ge4Rh | RhGe4 hp | IrGe4,hP15,152 | P3121 | 152 | 152,cba2 | 0.619 | 0.619 | 0.7802 | 90 | 90 | 120 | 0.25889 | 7.57 | trigonal | -3m | 32 | no | yes |  |  | 2 | Ge-Rh | intermetallic |  | no | cell parameters determined and structure type assigned | The new phases IrSn4 and RhGe4 formed by high pressure treatment | 1984 | 2007-07-01 | 260293
Ge22Rh17 | Rh17Ge22 | Rh17Ge22,tI156,122 | I-42d | 122 | 122,e5dc8a | 0.5604 | 0.5604 | 7.845 | 90 | 90 | 90 | 2.46371 | 9.02 | tetragonal | 4/mmm | -42m | no | no |  |  | 2 | Ge-Rh | intermetallic | chimney-ladder structure | no | complete structure determined | The crystal structure of Rh17Ge22, an example of a new kind of electron compound | 1967 | 2007-07-01 | 1250873
GeRh | RhGe | FeAs,oP8,62 | Pnma | 62 | 62,c2 | 0.57 | 0.325 | 0.648 | 90 | 90 | 90 | 0.12004 | 9.71 | orthorhombic | mmm | mmm | yes | no |  |  | 2 | Ge-Rh | intermetallic | AlB2 family | no | complete structure determined | The rhodium-germanium system. I. The crystal structures of Rh2Ge, Rh5Ge3 and RhGe | 1955 | 2007-07-01 | 451200
GeRh | RhGe | FeAs,oP8,62 | Pnma | 62 | 62,c2 | 0.5704 | 0.3215 | 0.6504 | 90 | 90 | 90 | 0.1193 | 9.77 | orthorhombic | mmm | mmm | yes | no |  |  | 2 | Ge-Rh | intermetallic | AlB2 family | no | complete structure determined | Strong electron-phonon coupling superconductivity induced by a low-lying phonon in IrGe | 2013 | 2015-07-01 | 1940449
GeRh | RhGe hp | FeSi,cP8,198 | P213 | 198 | 198,a2 | 0.486 | 0.486 | 0.486 | 90 | 90 | 90 | 0.1148 | 10.16 | cubic | m-3 | 23 | no | yes |  |  | 2 | Ge-Rh | intermetallic |  | no | cell parameters determined and structure type assigned | Magnetic, electronic, and transport properties of the high-pressure-synthesized chiral magnets Mn1-xRhxGe | 2018 | 2021-07-01 | 1957862
GeRh | RhGe hp | FeSi,cP8,198 | P213 | 198 | 198,a2 | 0.48595 | 0.48595 | 0.48595 | 90 | 90 | 90 | 0.1148 | 10.16 | cubic | m-3 | 23 | no | yes |  |  | 2 | Ge-Rh | intermetallic |  | no | complete structure determined | Superconductivity and magnetism in noncentrosymmetric RhGe | 2016 | 2018-07-01 | 1646373
GeRh | RhGe hp | FeSi,cP8,198 | P213 | 198 | 198,a2 | 0.4862 | 0.4862 | 0.4862 | 90 | 90 | 90 | 0.11493 | 10.14 | cubic | m-3 | 23 | no | yes |  |  | 2 | Ge-Rh | intermetallic |  | no | complete structure determined | The polymorphism of transition metal monogermanides at high pressures and temperatures | 1982 | 2007-07-01 | 260113
Ge3Rh5 | Rh5Ge3 | Rh5Ge3,oP16,55 | Pbam | 55 | 55,h2gca | 0.542 | 1.032 | 0.396 | 90 | 90 | 90 | 0.2215 | 10.98 | orthorhombic | mmm | mmm | yes | no |  |  | 2 | Ge-Rh | intermetallic |  | no | complete structure determined | The rhodium-germanium system. I. The crystal structures of Rh2Ge, Rh5Ge3 and RhGe | 1955 | 2007-07-01 | 1250489
GeRh2 | Rh2Ge | Co2Si-b,oP12,62 | Pnma | 62 | 62,c3 | 0.544 | 0.4 | 0.757 | 90 | 90 | 90 | 0.16472 | 11.23 | orthorhombic | mmm | mmm | yes | no |  |  | 2 | Ge-Rh | intermetallic |  | no | complete structure determined | The rhodium-germanium system. I. The crystal structures of Rh2Ge, Rh5Ge3 and RhGe | 1955 | 2007-07-01 | 451201
Ge3Ru2 | Ru2Ge3 rt | Ru2Ge3,oP40,60 | Pbcn | 60 | 60,d4c2 | 1.1432 | 0.9232 | 0.5713 | 90 | 90 | 90 | 0.603 | 9.25 | orthorhombic | mmm | mmm | yes | no |  |  | 2 | Ge-Ru | intermetallic | chimney-ladder structure | no | cell parameters determined and structure type assigned | The Germanium-Ruthenium System | 1996 | 2007-07-01 | 1500067
Ge3Ru2 | Ru2Ge3 rt | Ru2Ge3,oP40,60 | Pbcn | 60 | 60,d4c2 | 1.14349 | 0.92423 | 0.572 | 90 | 90 | 90 | 0.6045 | 9.23 | orthorhombic | mmm | mmm | yes | no |  |  | 2 | Ge-Ru | intermetallic | chimney-ladder structure | no | cell parameters determined and structure type assigned | Field-insensitive heavy fermion features and phase transition in the caged-structure quasi-skutterudite Sm3Ru4Ge13 | 2016 | 2018-07-01 | 1646356
Ge3Ru2 | Ru2Ge3 rt | Ru2Ge3,oP40,60 | Pbcn | 60 | 60,d4c2 | 1.1436 | 0.9238 | 0.5716 | 90 | 90 | 90 | 0.60387 | 9.24 | orthorhombic | mmm | mmm | yes | no |  |  | 2 | Ge-Ru | intermetallic | chimney-ladder structure | no | complete structure determined | The orthorhombic crystal structure of Ru2Si3, Ru2Ge3, Os2Si3 and Os2Ge3 | 1974 | 2007-07-01 | 1250874
Ge3Ru2 | Ru2Ge3 rt | Ru2Ge3,oP40,60 | Pbcn | 60 | 60,d4c2 | 1.144 | 0.9237 | 0.5719 | 90 | 90 | 90 | 0.6043 | 9.23 | orthorhombic | mmm | mmm | yes | no |  |  | 2 | Ge-Ru | intermetallic | chimney-ladder structure | no | cell parameters determined and structure type assigned | Sm-Ru-Ge system at 1070 K | 2004 | 2007-07-01 | 1120301
Ge3Ru2 | Ru2Ge3 rt | Ru2Ge3,oP40,60 | Pbcn | 60 | 60,d4c2 | 1.145 | 0.925 | 0.575 | 90 | 90 | 90 | 0.609 | 9.16 | orthorhombic | mmm | mmm | yes | no |  |  | 2 | Ge-Ru | intermetallic | chimney-ladder structure | no | cell parameters determined and structure type assigned | Isothermal sections of the Ru-Si-Ge, Ru-Ge-Sn and Ru-Si-Sn systems at 900 °C | 1998 | 2007-07-01 | 1611365
Ge3Ru2 | Ru2Ge3 rt | Ru2Ge3,oP40,60 | Pbcn | 60 | 60,d4c2 | 1.1436 | 0.9238 | 0.5716 | 90 | 90 | 90 | 0.60387 | 9.24 | orthorhombic | mmm | mmm | yes | no |  |  | 2 | Ge-Ru | intermetallic | chimney-ladder structure | no | complete structure determined | Diffusionless phase transformations of Ru2Si3, Ru2Ge3 and Ru2Sn3. I. Crystal structure investigations | 1975 | 2007-07-01 | 450833
Ge3Ru2 | Ru2Ge3 rt | Ru2Ge3,oP40,60 | Pbcn | 60 | 60,d4c2 | 1.14477 | 0.92438 | 0.57182 | 90 | 90 | 90 | 0.6051 | 9.22 | orthorhombic | mmm | mmm | yes | no |  |  | 2 | Ge-Ru | intermetallic | chimney-ladder structure | no | complete structure determined | Structure refinements of some compounds of the Ru-Si, Ru-Ge and Ru-Sn systems | 1997 | 2011-07-01 | 1324351
Ge3Ru2 | Ru2Ge3 ht | Ru2Sn3,tP20,116 | P-4c2 | 116 | 116,jiecb | 0.5739 | 0.5739 | 0.9952 | 90 | 90 | 90 | 0.32778 | 8.51 | tetragonal | 4/mmm | -42m | no | no | 1073 |  | 2 | Ge-Ru | intermetallic | chimney-ladder structure | no | complete structure determined | Diffusionless phase transformations of Ru2Si3, Ru2Ge3 and Ru2Sn3. I. Crystal structure investigations | 1975 | 2007-07-01 | 450834
Ge22Ru17 | Ru17Ge22 | Ru17Ge22,tP92,118 | P-4n2 | 118 | 118,i10fedc | 1.1428 | 1.1428 | 0.9237 | 90 | 90 | 90 | 1.2063 | 9.13 | tetragonal | 4/mmm | -42m | no | no |  |  | 2 | Ge-Ru | intermetallic |  | no | complete structure determined | Crystal structure of Ru17Ge20-x (x= 3) compound | 1992 | 2007-07-01 | 1252932
GeRu | RuGe ht-hp | CsCl,cP2,221 | Pm-3m | 221 | 221,ba | 0.30114 | 0.30114 | 0.30114 | 90 | 90 | 90 | 0.0273 | 10.56 | cubic | m-3m | m-3m | yes | no |  |  | 2 | Ge-Ru | intermetallic | b.c.c. atom arrangement | no | complete structure determined | New phases of binary compounds: CsCl-type RuGe and RuSn | 2014 | 2016-07-01 | 1606628
GeRu | RuGe rt | FeSi,cP8,198 | P213 | 198 | 198,a2 | 0.4816 | 0.4816 | 0.4816 | 90 | 90 | 90 | 0.1117 | 10.33 | cubic | m-3 | 23 | no | yes |  |  | 2 | Ge-Ru | intermetallic |  | no | cell parameters determined and structure type assigned | Germanium-Ruthenium-Legierungen | 1962 | 2007-07-01 | 452343
GeRu | RuGe rt | FeSi,cP8,198 | P213 | 198 | 198,a2 | 0.4847 | 0.4847 | 0.4847 | 90 | 90 | 90 | 0.1139 | 10.13 | cubic | m-3 | 23 | no | yes |  |  | 2 | Ge-Ru | intermetallic |  | no | cell parameters determined and structure type assigned | Magnetic, electronic, and transport properties of the high-pressure-synthesized chiral magnets Mn1-xRhxGe | 2018 | 2021-07-01 | 1957863
GeRu | RuGe rt | FeSi,cP8,198 | P213 | 198 | 198,a2 | 0.4846 | 0.4846 | 0.4846 | 90 | 90 | 90 | 0.1138 | 10.14 | cubic | m-3 | 23 | no | yes |  |  | 2 | Ge-Ru | intermetallic |  | no | cell parameters determined and structure type assigned | The Germanium-Ruthenium System | 1996 | 2007-07-01 | 1500066
GeRu | RuGe rt | FeSi,cP8,198 | P213 | 198 | 198,a2 | 0.4846 | 0.4846 | 0.4846 | 90 | 90 | 90 | 0.1138 | 10.14 | cubic | m-3 | 23 | no | yes |  |  | 2 | Ge-Ru | intermetallic |  | no | cell parameters determined and structure type assigned | Isothermal sections of the Ru-Si-Ge, Ru-Ge-Sn and Ru-Si-Sn systems at 900 °C | 1998 | 2007-07-01 | 1611362
GeRu | RuGe rt | FeSi,cP8,198 | P213 | 198 | 198,a2 | 0.48462 | 0.48462 | 0.48462 | 90 | 90 | 90 | 0.1138 | 10.13 | cubic | m-3 | 23 | no | yes |  |  | 2 | Ge-Ru | intermetallic |  | no | cell parameters determined and structure type assigned | Transport properties of RuSi, RuGe, OsSi, and quasi-binary alloys of these compounds | 1998 | 2007-07-01 | 1611437
GeRu | RuGe rt | FeSi,cP8,198 | P213 | 198 | 198,a2 | 0.48468 | 0.48468 | 0.48468 | 90 | 90 | 90 | 0.1139 | 10.13 | cubic | m-3 | 23 | no | yes |  |  | 2 | Ge-Ru | intermetallic |  | no | complete structure determined | Structure refinements of some compounds of the Ru-Si, Ru-Ge and Ru-Sn systems | 1997 | 2011-07-01 | 1324359
GeRu | RuGe rt | FeSi,cP8,198 | P213 | 198 | 198,a2 | 0.4839 | 0.4839 | 0.4839 | 90 | 90 | 90 | 0.1133 | 10.18 | cubic | m-3 | 23 | no | yes |  |  | 2 | Ge-Ru | intermetallic |  | no | cell parameters determined and structure type assigned | Sm-Ru-Ge system at 1070 K | 2004 | 2007-07-01 | 1120300
In3Ir | IrIn3 orth | Fe3C-b,oP16,62 | Pnma | 62 | 62,dc2 | 0.746 | 0.8319 | 0.5315 | 90 | 90 | 90 | 0.3298 | 10.81 | orthorhombic | mmm | mmm | yes | no |  |  | 2 | In-Ir | intermetallic |  | no | complete structure determined | The crystal structure of a new low temperature modification of In3Ir | 2004 | 2007-07-01 | 1120401
In3Ir | IrIn3 orth | Fe3C-b,oP16,62 | Pnma | 62 | 62,dc2 | 0.7457 | 0.8312 | 0.53135 | 90 | 90 | 90 | 0.3293 | 10.82 | orthorhombic | mmm | mmm | yes | no |  |  | 2 | In-Ir | intermetallic |  | no | cell parameters determined and structure type assigned | The binary system In-Ir: a new investigation of phase relationships crystal structures, and enthalpies of mixing | 2002 | 2010-07-01 | 1817986
In3Ir | IrIn3 tet | IrIn3,tP16,136 | P42/mnm | 136 | 136,jfc | 0.699 | 0.699 | 0.72 | 90 | 90 | 90 | 0.35179 | 10.13 | tetragonal | 4/mmm | 4/mmm | yes | no |  |  | 2 | In-Ir | intermetallic |  | no | cell parameters determined and structure type assigned | Zum Aufbau der Systeme Kobalt-Gallium, Palladium-Gallium, Palladium-Zinn und verwandter Legierungen | 1959 | 2007-07-01 | 261305
In3Ir | IrIn3 tet | IrIn3,tP16,136 | P42/mnm | 136 | 136,jfc | 0.69941 | 0.69941 | 0.72045 | 90 | 90 | 90 | 0.35243 | 10.12 | tetragonal | 4/mmm | 4/mmm | yes | no |  |  | 2 | In-Ir | intermetallic |  | no | complete structure determined | Einige strukturelle Ergebnisse an metallischen Phasen III | 1958 | 2007-07-01 | 1251372
In3Ir | IrIn3 tet | IrIn3,tP16,136 | P42/mnm | 136 | 136,jfc | 0.699 | 0.699 | 0.7169 | 90 | 90 | 90 | 0.3503 | 10.18 | tetragonal | 4/mmm | 4/mmm | yes | no |  |  | 2 | In-Ir | intermetallic |  | no | cell parameters determined and structure type assigned | Thermoelectric properties of intermetallic semiconducting RuIn3 and metallic IrIn3 | 2013 | 2016-07-01 | 1031268
In3Ir | IrIn3 tet | IrIn3,tP16,136 | P42/mnm | 136 | 136,jfc | 0.69933 | 0.69933 | 0.71908 | 90 | 90 | 90 | 0.3517 | 10.14 | tetragonal | 4/mmm | 4/mmm | yes | no |  |  | 2 | In-Ir | intermetallic |  | no | complete structure determined | Structure, Chemical Bonding, and Properties of CoIn3, RhIn3, and IrIn3 | 1998 | 2007-07-01 | 1300874
In3Ir | IrIn3 tet | IrIn3,tP16,136 | P42/mnm | 136 | 136,jfc | 0.6993 | 0.6993 | 0.7191 | 90 | 90 | 90 | 0.3517 | 10.14 | tetragonal | 4/mmm | 4/mmm | yes | no |  |  | 2 | In-Ir | intermetallic |  | no | cell parameters determined and structure type assigned | The binary system In-Ir: a new investigation of phase relationships crystal structures, and enthalpies of mixing | 2002 | 2010-07-01 | 1817985
In3Ir | IrIn3 tet | IrIn3,tP16,136 | P42/mnm | 136 | 136,jfc | 0.6999 | 0.6999 | 0.7192 | 90 | 90 | 90 | 0.35231 | 10.12 | tetragonal | 4/mmm | 4/mmm | yes | no |  |  | 2 | In-Ir | intermetallic |  | no | cell parameters determined and structure type assigned | Strukturelle Untersuchungen in den Systemen Iridium-Indium und Kobalt-Indium | 1981 | 2007-07-01 | 450248
In2Ir | IrIn2 | Mg2Cu,oF48,70 | Fddd O2 | 70 | 70,g2f | 0.5348 | 0.98 | 1.8061 | 90 | 90 | 90 | 0.9466 | 11.84 | orthorhombic | mmm | mmm | yes | no |  |  | 2 | In-Ir | intermetallic |  | no | cell parameters determined and structure type assigned | The binary system In-Ir: a new investigation of phase relationships crystal structures, and enthalpies of mixing | 2002 | 2010-07-01 | 1817987
In2Ir | IrIn2 | Mg2Cu,oF48,70 | Fddd O2 | 70 | 70,g2f | 0.53467 | 0.9801 | 1.8049 | 90 | 90 | 90 | 0.9458 | 11.85 | orthorhombic | mmm | mmm | yes | no |  |  | 2 | In-Ir | intermetallic |  | no | complete structure determined | Structure, Chemical Bonding, and Properties of ZrIn2, IrIn2, and Ti3Rh2In3 | 2000 | 2007-07-01 | 1504039
In2Ir | IrIn2 | Mg2Cu,oF48,70 | Fddd O2 | 70 | 70,g2f | 0.5349 | 0.9809 | 1.806 | 90 | 90 | 90 | 0.94758 | 11.83 | orthorhombic | mmm | mmm | yes | no |  |  | 2 | In-Ir | intermetallic |  | no | cell parameters determined and structure type assigned | Strukturelle Untersuchungen in den Systemen Iridium-Indium und Kobalt-Indium | 1981 | 2007-07-01 | 450247
In0.012Ir0.988 | Ir0.988In0.012 | Cu,cF4,225 | Fm-3m | 225 | 225,a | 0.3842 | 0.3842 | 0.3842 | 90 | 90 | 90 | 0.0567 | 22.41 | cubic | m-3m | m-3m | yes | no |  |  | 2 | In-Ir | intermetallic | close-packed structure | no | cell parameters determined and type with fixed coordinates assigned | The binary system In-Ir: a new investigation of phase relationships crystal structures, and enthalpies of mixing | 2002 | 2010-07-01 | 1817988
In9.4Ni3.6 | Ni3In7 | Cu5Zn8,cI52,217 | I-43m | 217 | 217,gec2 | 0.918 | 0.918 | 0.918 | 90 | 90 | 90 | 0.77362 | 11.08 | cubic | m-3m | -43m | no | yes |  |  | 2 | In-Ni | intermetallic |  | no | cell parameters determined and structure type assigned | Kristallchemie des In und Ga in Legierungen mit einigen Ubergangselementen (Ni, Pd, Pt, Cu, Ag und Au) | 1947 | 2007-07-01 | 534753
In7Ni3 | Ni3In7 | Ru3Sn7,cI40,229 | Im-3m | 229 | 229,fed | 0.9181 | 0.9181 | 0.9181 | 90 | 90 | 90 | 0.77387 | 8.41 | cubic | m-3m | m-3m | yes | no |  |  | 2 | In-Ni | intermetallic |  | no | cell parameters determined and structure type assigned | Das System Nickel-Indium | 1950 | 2007-07-01 | 452315
In7Ni3 | Ni3In7 | Ru3Sn7,cI40,229 | Im-3m | 229 | 229,fed | 0.91804 | 0.91804 | 0.91804 | 90 | 90 | 90 | 0.7737 | 8.41 | cubic | m-3m | m-3m | yes | no |  |  | 2 | In-Ni | intermetallic |  | no | cell parameters determined and structure type assigned | The binary system Ni-In | 1997 | 2009-07-01 | 1013001
In7Ni3 | Ni3In7 | Ru3Sn7,cI40,229 | Im-3m | 229 | 229,fed | 0.9178 | 0.9178 | 0.9178 | 90 | 90 | 90 | 0.7731 | 8.42 | cubic | m-3m | m-3m | yes | no |  |  | 2 | In-Ni | intermetallic |  | no | cell parameters determined and structure type assigned | The phase relations of the Co-Ni-In ternary system at 673 K and 873 K and magnetic properties of their compounds | 2020 | 2022-07-01 | 1538435
In6.4Ni3 | Ni3In7 | Ru3Sn7,cI40,229 | Im-3m | 229 | 229,fed | 0.918 | 0.918 | 0.918 | 90 | 90 | 90 | 0.77362 | 7.82 | cubic | m-3m | m-3m | yes | no |  |  | 2 | In-Ni | intermetallic |  | no | complete structure determined | Electron-diffraction study of the structure of the g phase in the Ni-In system | 1966 | 2007-07-01 | 457738
In3Ni2 | Ni2In3 | Ni2Al3,hP5,164 | P-3m1 | 164 | 164,d2a | 0.43931 | 0.43931 | 0.52974 | 90 | 90 | 120 | 0.0885 | 8.66 | trigonal | -3m | -3m | yes | no |  |  | 2 | In-Ni | intermetallic |  | no | cell parameters determined and structure type assigned | Phase equilibrium in the Gd-Ni-In system at 870 K | 2019 | 2020-07-01 | 1048159
In3Ni2 | Ni2In3 | Ni2Al3,hP5,164 | P-3m1 | 164 | 164,d2a | 0.4387 | 0.4387 | 0.5295 | 90 | 90 | 120 | 0.08825 | 8.69 | trigonal | -3m | -3m | yes | no |  |  | 2 | In-Ni | intermetallic |  | no | complete structure determined | Das System Nickel-Indium | 1950 | 2007-07-01 | 452313
In3Ni2 | Ni2In3 | Ni2Al3,hP5,164 | P-3m1 | 164 | 164,d2a | 0.4396 | 0.4396 | 0.521 | 90 | 90 | 120 | 0.0872 | 8.8 | trigonal | -3m | -3m | yes | no |  |  | 2 | In-Ni | intermetallic |  | no | cell parameters determined and structure type assigned | The binary system Ni-In | 1997 | 2009-07-01 | 1013000
In3Ni2 | Ni2In3 | Ni2Al3,hP5,164 | P-3m1 | 164 | 164,d2a | 0.439 | 0.439 | 0.51 | 90 | 90 | 120 | 0.08512 | 9.01 | trigonal | -3m | -3m | yes | no |  |  | 2 | In-Ni | intermetallic |  | no | complete structure determined | Kristallchemie des In und Ga in Legierungen mit einigen Ubergangselementen (Ni, Pd, Pt, Cu, Ag und Au) | 1947 | 2007-07-01 | 534754
InNi | NiIn rt | CoSn,hP6,191 | P6/mmm | 191 | 191,fda | 0.52445 | 0.52445 | 0.4352 | 90 | 90 | 120 | 0.1037 | 8.34 | hexagonal | 6/mmm | 6/mmm | yes | no |  |  | 2 | In-Ni | intermetallic | AlB2 family | no | cell parameters determined and type with fixed coordinates assigned | The ternary system Tm-Ni-In at 870 K | 2015 | 2017-07-01 | 1833526
InNi | NiIn rt | CoSn,hP6,191 | P6/mmm | 191 | 191,fda | 0.454 | 0.454 | 0.434 | 90 | 90 | 120 | 0.07747 | 11.16 | hexagonal | 6/mmm | 6/mmm | yes | no |  |  | 2 | In-Ni | intermetallic | AlB2 family | no | cell parameters determined and type with fixed coordinates assigned | Kristallchemie des In und Ga in Legierungen mit einigen Ubergangselementen (Ni, Pd, Pt, Cu, Ag und Au) | 1947 | 2007-07-01 | 534755
InNi | NiIn rt | CoSn,hP6,191 | P6/mmm | 191 | 191,fda | 0.5234 | 0.5234 | 0.4355 | 90 | 90 | 120 | 0.1033 | 8.37 | hexagonal | 6/mmm | 6/mmm | yes | no |  |  | 2 | In-Ni | intermetallic | AlB2 family | no | cell parameters determined and type with fixed coordinates assigned | The Dy-Ni-In system up to 50 at.% Dy. Phase equilibria and magnetic properties of compounds | 2005 | 2008-07-01 | 1212462
InNi | NiIn rt | CoSn,hP6,191 | P6/mmm | 191 | 191,fda | 0.5243 | 0.5243 | 0.4351 | 90 | 90 | 120 | 0.1036 | 8.35 | hexagonal | 6/mmm | 6/mmm | yes | no |  |  | 2 | In-Ni | intermetallic | AlB2 family | no | cell parameters determined and type with fixed coordinates assigned | The Ternary In-Ni-Sb Phase Diagram in the Vicinity of the Binary In-Ni System | 1998 | 2020-07-01 | 1815769
InNi | NiIn rt | CoSn,hP6,191 | P6/mmm | 191 | 191,fda | 0.52436 | 0.52436 | 0.43505 | 90 | 90 | 120 | 0.1036 | 8.34 | hexagonal | 6/mmm | 6/mmm | yes | no |  |  | 2 | In-Ni | intermetallic | AlB2 family | no | cell parameters determined and type with fixed coordinates assigned | High-pressure structural behavior of large-void CoSn-type intermetallics: experiments and first-principles calculations | 2008 | 2011-07-01 | 1822221
InNi | NiIn rt | CoSn,hP6,191 | P6/mmm | 191 | 191,fda | 0.52367 | 0.52367 | 0.43427 | 90 | 90 | 120 | 0.1031 | 8.38 | hexagonal | 6/mmm | 6/mmm | yes | no |  |  | 2 | In-Ni | intermetallic | AlB2 family | no | cell parameters determined and type with fixed coordinates assigned | The phase relations of the Co-Ni-In ternary system at 673 K and 873 K and magnetic properties of their compounds | 2020 | 2022-07-01 | 1538438
InNi | NiIn rt | CoSn,hP6,191 | P6/mmm | 191 | 191,fda | 0.5241 | 0.5241 | 0.43501 | 90 | 90 | 120 | 0.1035 | 8.35 | hexagonal | 6/mmm | 6/mmm | yes | no |  |  | 2 | In-Ni | intermetallic | AlB2 family | no | complete structure determined | The Dy-Ni-In system at 870 K: Isothermal section, solid solutions, crystal structures | 2017 | 2019-07-01 | 1042812
InNi | NiIn rt | CoSn,hP6,191 | P6/mmm | 191 | 191,fda | 0.5241 | 0.5241 | 0.4349 | 90 | 90 | 120 | 0.1035 | 8.36 | hexagonal | 6/mmm | 6/mmm | yes | no |  |  | 2 | In-Ni | intermetallic | AlB2 family | no | cell parameters determined and type with fixed coordinates assigned | Ternary system Er-Ni-In at T= 870 K | 2011 | 2013-07-01 | 1225985
InNi | NiIn rt | CoSn,hP6,191 | P6/mmm | 191 | 191,fda | 0.5245 | 0.5245 | 0.4352 | 90 | 90 | 120 | 0.1037 | 8.34 | hexagonal | 6/mmm | 6/mmm | yes | no |  |  | 2 | In-Ni | intermetallic | AlB2 family | no | cell parameters determined and type with fixed coordinates assigned | Phase equilibria in Tb-Ni-In system at 870 K | 2014 | 2016-07-01 | 1236695
InNi | NiIn rt | CoSn,hP6,191 | P6/mmm | 191 | 191,fda | 0.5263 | 0.5263 | 0.4326 | 90 | 90 | 120 | 0.1038 | 8.33 | hexagonal | 6/mmm | 6/mmm | yes | no |  |  | 2 | In-Ni | intermetallic | AlB2 family | no | cell parameters determined and type with fixed coordinates assigned | Experimental investigation and thermodynamic calculations of the Bi-In-Ni phase diagram | 2015 | 2017-07-01 | 1947222
InNi | NiIn rt | CoSn,hP6,191 | P6/mmm | 191 | 191,fda | 0.52402 | 0.52402 | 0.43477 | 90 | 90 | 120 | 0.1034 | 8.36 | hexagonal | 6/mmm | 6/mmm | yes | no |  |  | 2 | In-Ni | intermetallic | AlB2 family | no | cell parameters determined and type with fixed coordinates assigned | Phase equilibrium in the Gd-Ni-In system at 870 K | 2019 | 2020-07-01 | 1048158
InNi | NiIn rt | CoSn,hP6,191 | P6/mmm | 191 | 191,fda | 0.52446 | 0.52446 | 0.43518 | 90 | 90 | 120 | 0.1037 | 8.34 | hexagonal | 6/mmm | 6/mmm | yes | no |  |  | 2 | In-Ni | intermetallic | AlB2 family | no | cell parameters determined and type with fixed coordinates assigned | Phase relationships in the Ni-In-P system | 1991 | 2008-07-01 | 1011301
InNi | NiIn rt | CoSn,hP6,191 | P6/mmm | 191 | 191,fda | 0.52295 | 0.52295 | 0.43389 | 90 | 90 | 120 | 0.1028 | 8.41 | hexagonal | 6/mmm | 6/mmm | yes | no |  |  | 2 | In-Ni | intermetallic | AlB2 family | no | cell parameters determined and type with fixed coordinates assigned | Flat bands in the CoSn-type compounds | 2020 | 2022-07-01 | 1962303
InNi | NiIn rt | CoSn,hP6,191 | P6/mmm | 191 | 191,fda | 0.4536 | 0.4536 | 0.4344 | 90 | 90 | 120 | 0.0774 | 11.17 | hexagonal | 6/mmm | 6/mmm | yes | no |  |  | 2 | In-Ni | intermetallic | AlB2 family | no | cell parameters determined and type with fixed coordinates assigned | Das System Nickel-Indium | 1950 | 2007-07-01 | 452314
InNi | NiIn ht | CsCl,cP2,221 | Pm-3m | 221 | 221,ba | 0.312 | 0.312 | 0.312 | 90 | 90 | 90 | 0.0304 | 9.49 | cubic | m-3m | m-3m | yes | no |  |  | 2 | In-Ni | intermetallic | b.c.c. atom arrangement | no | cell parameters determined and type with fixed coordinates assigned | High-pressure structural behavior of large-void CoSn-type intermetallics: experiments and first-principles calculations | 2008 | 2011-07-01 | 1822222
InNi | NiIn ht | CsCl,cP2,221 | Pm-3m | 221 | 221,ba | 0.306 | 0.306 | 0.306 | 90 | 90 | 90 | 0.02865 | 10.06 | cubic | m-3m | m-3m | yes | no |  |  | 2 | In-Ni | intermetallic | b.c.c. atom arrangement | no | cell parameters determined and type with fixed coordinates assigned | Metastable b.c.c. Phases in the V-Ni and Ni-In Systems | 1967 | 2007-07-01 | 532140
InNi | NiIn ht | CsCl,cP2,221 | Pm-3m | 221 | 221,ba | 0.309 | 0.309 | 0.309 | 90 | 90 | 90 | 0.0295 | 9.77 | cubic | m-3m | m-3m | yes | no |  |  | 2 | In-Ni | intermetallic | b.c.c. atom arrangement | no | cell parameters determined and type with fixed coordinates assigned | Kristallchemie des In und Ga in Legierungen mit einigen Ubergangselementen (Ni, Pd, Pt, Cu, Ag und Au) | 1947 | 2007-07-01 | 534756
InNi | NiIn ht | CsCl,cP2,221 | Pm-3m | 221 | 221,ba | 0.3093 | 0.3093 | 0.3093 | 90 | 90 | 90 | 0.02959 | 9.74 | cubic | m-3m | m-3m | yes | no |  |  | 2 | In-Ni | intermetallic | b.c.c. atom arrangement | no | cell parameters determined and type with fixed coordinates assigned | Das System Nickel-Indium | 1950 | 2007-07-01 | 452316
In9Ni13 | Ni13In9 rt | Ni13Ga9,mS44,12 | C12/m1 | 12 | 12,j2i4hfba | 1.03876 | 0.8329 | 0.8977 | 90 | 125.338 | 90 | 0.63358 | 9.42 | monoclinic | 2/m | 2/m | yes | no |  |  | 2 | In-Ni | intermetallic | AlB2 family | no | cell parameters determined and structure type assigned | Kristallstruktur von Ni13Ga9 und zwei Isotypen | 1969 | 2007-07-01 | 251179
In9Ni13 | Ni13In9 rt | Ni13Ga9,mS44,12 | C12/m1 | 12 | 12,j2i4hfba | 1.07215 | 0.83905 | 0.90376 | 90 | 125.368 | 90 | 0.663 | 9 | monoclinic | 2/m | 2/m | yes | no | 298 |  | 2 | In-Ni | intermetallic | AlB2 family | no | complete structure determined | A neutron and X-ray powder diffraction study of B82 related superstructure phases in the Ni-In system | 2006 | 2009-07-01 | 1522291
InNi1.78 | Ni1.8In ht | Co1.75Ge,hP6,194 | P63/mmc | 194 | 194,dca | 0.4265 | 0.4265 | 0.5163 | 90 | 90 | 120 | 0.08133 | 8.96 | hexagonal | 6/mmm | 6/mmm | yes | no |  |  | 2 | In-Ni | intermetallic | AlB2 family | no | cell parameters determined and type with fixed coordinates assigned | Lattice constants of B8 structure in Cu2In-Ni2In alloys | 1964 | 2007-07-01 | 455738
InNi2 | Ni2In rt | Co1.75Ge,hP6,194 | P63/mmc | 194 | 194,dca | 0.4177 | 0.4177 | 0.5125 | 90 | 90 | 120 | 0.0774 | 9.96 | hexagonal | 6/mmm | 6/mmm | yes | no |  |  | 2 | In-Ni | intermetallic | AlB2 family | no | complete structure determined | Crystal structure of Ni2In and its relation to the structure of NiAs-type | 1944 | 2007-07-01 | 1251645
InNi2 | Ni2In rt | Co1.75Ge,hP6,194 | P63/mmc | 194 | 194,dca | 0.4187 | 0.4187 | 0.5132 | 90 | 90 | 120 | 0.07792 | 9.9 | hexagonal | 6/mmm | 6/mmm | yes | no |  |  | 2 | In-Ni | intermetallic | AlB2 family | no | cell parameters determined and type with fixed coordinates assigned | Uber die kristallchemischen Parameter der Ni-, Co- und Fe-haltigen Phasen vom NiAs-typ | 1976 | 2007-07-01 | 450621
InNi2 | Ni2In rt | Co1.75Ge,hP6,194 | P63/mmc | 194 | 194,dca | 0.4294 | 0.4294 | 0.5089 | 90 | 90 | 120 | 0.0813 | 9.49 | hexagonal | 6/mmm | 6/mmm | yes | no |  |  | 2 | In-Ni | intermetallic | AlB2 family | no | cell parameters determined and type with fixed coordinates assigned | Experimental investigation and thermodynamic calculations of the Bi-In-Ni phase diagram | 2015 | 2017-07-01 | 1947223
InNi2 | Ni2In rt | Co1.75Ge,hP6,194 | P63/mmc | 194 | 194,dca | 0.41889 | 0.41889 | 0.5123 | 90 | 90 | 120 | 0.07785 | 9.91 | hexagonal | 6/mmm | 6/mmm | yes | no |  |  | 2 | In-Ni | intermetallic | AlB2 family | no | cell parameters determined and type with fixed coordinates assigned | Composition Dependence of the Thermodynamic Activity and Lattice Parameter of Nickel-Indium | 1976 | 2007-07-01 | 532128
In3Ni7 | Ni7In3 rt | Cu7In3,aP40,2 | P-1 | 2 | 2,i19ba | 0.65697 | 0.89083 | 0.97945 | 73.144 | 82.911 | 90.285 | 0.5439 | 9.22 | triclinic | -1 | -1 | yes | no | 298 |  | 2 | In-Ni | intermetallic |  | no | complete structure determined | A neutron and X-ray powder diffraction study of B82 related superstructure phases in the Ni-In system | 2006 | 2009-07-01 | 1522292
In3Ni7 | Ni7In3 rt | Cu7In3,aP40,2 | P-1 | 2 | 2,i19ba | 0.65721 | 0.891 | 0.97964 | 73.139 | 82.862 | 90.28 | 0.54423 | 9.22 | triclinic | -1 | -1 | yes | no |  |  | 2 | In-Ni | intermetallic |  | no | complete structure determined | A neutron and X-ray powder diffraction study of B82 related superstructure phases in the Ni-In system | 2006 | 2009-07-01 | 1522432
InNi3 | Ni3In hp | Cu3Au,cP4,221 | Pm-3m | 221 | 221,ca | 0.3762 | 0.3762 | 0.3762 | 90 | 90 | 90 | 0.05324 | 9.07 | cubic | m-3m | m-3m | yes | no |  |  | 2 | In-Ni | intermetallic | close-packed structure | no | cell parameters determined and type with fixed coordinates assigned | Effect of high pressure on the structures of AB3-type layered compounds | 1984 | 2007-07-01 | 532170
InNi3 | Ni3In hp | Cu3Au,cP4,221 | Pm-3m | 221 | 221,ca | 0.375 | 0.375 | 0.375 | 90 | 90 | 90 | 0.05273 | 9.16 | cubic | m-3m | m-3m | yes | no |  |  | 2 | In-Ni | intermetallic | close-packed structure | no | complete structure determined | An electron diffraction study of the Ni-In system | 1965 | 2007-07-01 | 457743
InNi3 | Ni3In rt | Mg3Cd,hP8,194 | P63/mmc | 194 | 194,hd | 0.4162 | 0.4162 | 0.5127 | 90 | 90 | 120 | 0.0769 | 12.56 | hexagonal | 6/mmm | 6/mmm | yes | no |  |  | 2 | In-Ni | intermetallic | AlB2 family, close-packed structure | no | cell parameters determined and structure type assigned | Experimental investigation and thermodynamic calculations of the Bi-In-Ni phase diagram | 2015 | 2017-07-01 | 1947224
InNi3 | Ni3In rt | Mg3Cd,hP8,194 | P63/mmc | 194 | 194,hd | 0.532 | 0.532 | 0.424 | 90 | 90 | 120 | 0.10392 | 9.3 | hexagonal | 6/mmm | 6/mmm | yes | no |  |  | 2 | In-Ni | intermetallic | AlB2 family, close-packed structure | no | cell parameters determined and structure type assigned | Kristallchemie des In und Ga in Legierungen mit einigen Ubergangselementen (Ni, Pd, Pt, Cu, Ag und Au) | 1947 | 2007-07-01 | 534757
InNi3 | Ni3In rt | Mg3Cd,hP8,194 | P63/mmc | 194 | 194,hd | 0.5332 | 0.5332 | 0.4234 | 90 | 90 | 120 | 0.10425 | 9.27 | hexagonal | 6/mmm | 6/mmm | yes | no |  |  | 2 | In-Ni | intermetallic | AlB2 family, close-packed structure | no | cell parameters determined and structure type assigned | Effect of high pressure on the structures of AB3-type layered compounds | 1984 | 2007-07-01 | 532173
InNi3 | Ni3In rt | Mg3Cd,hP8,194 | P63/mmc | 194 | 194,hd | 0.532 | 0.532 | 0.4242 | 90 | 90 | 120 | 0.10397 | 9.29 | hexagonal | 6/mmm | 6/mmm | yes | no |  |  | 2 | In-Ni | intermetallic | AlB2 family, close-packed structure | no | complete structure determined | Das System Nickel-Indium | 1950 | 2007-07-01 | 452312
InNi3 | Ni3In rt | Mg3Cd,hP8,194 | P63/mmc | 194 | 194,hd | 0.5324 | 0.5324 | 0.4232 | 90 | 90 | 120 | 0.1039 | 9.3 | hexagonal | 6/mmm | 6/mmm | yes | no |  |  | 2 | In-Ni | intermetallic | AlB2 family, close-packed structure | no | cell parameters determined and structure type assigned | The binary system Ni-In | 1997 | 2009-07-01 | 1012999
InNi3 | Ni3In rt | Mg3Cd,hP8,194 | P63/mmc | 194 | 194,hd | 0.5542 | 0.5542 | 0.4226 | 90 | 90 | 120 | 0.1124 | 8.59 | hexagonal | 6/mmm | 6/mmm | yes | no |  |  | 2 | In-Ni | intermetallic | AlB2 family, close-packed structure | no | cell parameters determined and structure type assigned | The phase relations of the Co-Ni-In ternary system at 673 K and 873 K and magnetic properties of their compounds | 2020 | 2022-07-01 | 1538430
In0.2Ni0.8 | Ni0.8In0.2 m | W,cI2,229 | Im-3m | 229 | 229,a | 0.2929 | 0.2929 | 0.2929 | 90 | 90 | 90 | 0.02513 | 9.24 | cubic | m-3m | m-3m | yes | no |  |  | 2 | In-Ni | intermetallic | b.c.c. atom arrangement | no | cell parameters determined and type with fixed coordinates assigned | Metastable b.c.c. Phases in the V-Ni and Ni-In Systems | 1967 | 2007-07-01 | 532138
In0.08Ni0.92 | Ni0.95In0.05 | Cu,cF4,225 | Fm-3m | 225 | 225,a | 0.3598 | 0.3598 | 0.3598 | 90 | 90 | 90 | 0.04658 | 9.01 | cubic | m-3m | m-3m | yes | no |  |  | 2 | In-Ni | intermetallic | close-packed structure | no | cell parameters determined and type with fixed coordinates assigned | Magneto-optical properties of metallic ferromagnetic materials | 1983 | 2007-07-01 | 454937
In0.05Ni0.95 | Ni0.95In0.05 | Cu,cF4,225 | Fm-3m | 225 | 225,a | 0.3568 | 0.3568 | 0.3568 | 90 | 90 | 90 | 0.04542 | 8.99 | cubic | m-3m | m-3m | yes | no |  |  | 2 | In-Ni | intermetallic | close-packed structure | no | cell parameters determined and type with fixed coordinates assigned | Lattice parameter data of Ni (g), Ni3Al (g') and Ni3Ga (g') solid solutions | 1984 | 2007-07-01 | 529847
In0.04Ni0.96 | Ni0.95In0.05 | Cu,cF4,225 | Fm-3m | 225 | 225,a | 0.3566 | 0.3566 | 0.3566 | 90 | 90 | 90 | 0.04535 | 8.93 | cubic | m-3m | m-3m | yes | no |  |  | 2 | In-Ni | intermetallic | close-packed structure | no | cell parameters determined and type with fixed coordinates assigned | Lattice parameters of Ni(g), Ni3Al(g') and Ni3Ga(g') solid solutions with additions of transition and B-subgroup elements | 1985 | 2007-07-01 | 453092
In0.03Ni0.97 | Ni0.95In0.05 | Cu,cF4,225 | Fm-3m | 225 | 225,a | 0.3554 | 0.3554 | 0.3554 | 90 | 90 | 90 | 0.04489 | 8.93 | cubic | m-3m | m-3m | yes | no |  |  | 2 | In-Ni | intermetallic | close-packed structure | no | cell parameters determined and type with fixed coordinates assigned | The lattice spacings of nickel solid solutions | 1957 | 2007-07-01 | 530181
In9.75Pd3.25 | Pd3In7 | Zn9(Zn0.5Fe0.5)2Fe2,cI52,217 | I-43m | 217 | 217,gec2 | 0.94334 | 0.94334 | 0.94334 | 90 | 90 | 90 | 0.83947 | 11.59 | cubic | m-3m | -43m | no | yes |  |  | 2 | In-Pd | intermetallic |  | no | cell parameters determined and structure type assigned | A study of some palladium-indium, platinum-indium and platinum-tin alloys | 1968 | 2007-07-01 | 250966
In9.75Pd3.25 | Pd3In7 | Zn9(Zn0.5Fe0.5)2Fe2,cI52,217 | I-43m | 217 | 217,gec2 | 0.942 | 0.942 | 0.942 | 90 | 90 | 90 | 0.8359 | 11.64 | cubic | m-3m | -43m | no | yes |  |  | 2 | In-Pd | intermetallic |  | no | cell parameters determined and structure type assigned | Kristallchemie des In und Ga in Legierungen mit einigen Ubergangselementen (Ni, Pd, Pt, Cu, Ag und Au) | 1947 | 2007-07-01 | 534749
In7Pd3 | Pd3In7 | Ru3Sn7,cI40,229 | Im-3m | 229 | 229,fed | 0.94323 | 0.94323 | 0.94323 | 90 | 90 | 90 | 0.8392 | 8.89 | cubic | m-3m | m-3m | yes | no | 295 |  | 2 | In-Pd | intermetallic |  | no | complete structure determined | Compounds with the Ir3Ge7 Structure Type: Interpenetrating Frameworks with Flexible Bonding Properties | 1998 | 2007-07-01 | 1320408
In7Pd3 | Pd3In7 | Ru3Sn7,cI40,229 | Im-3m | 229 | 229,fed | 0.94359 | 0.94359 | 0.94359 | 90 | 90 | 90 | 0.8401 | 8.88 | cubic | m-3m | m-3m | yes | no |  |  | 2 | In-Pd | intermetallic |  | no | complete structure determined | Phase relationships in the In-rich part of the In-Pd system | 2002 | 2007-07-01 | 1412393
In3Pd2 | Pd2In3 | Ni2Al3,hP5,164 | P-3m1 | 164 | 164,d2a | 0.45462 | 0.45462 | 0.55201 | 90 | 90 | 120 | 0.0988 | 9.37 | trigonal | -3m | -3m | yes | no |  |  | 2 | In-Pd | intermetallic |  | no | cell parameters determined and structure type assigned | Palladium as a Contact Material for InSb Semiconductors - The In-Pd-Sb Phase Diagram | 2003 | 2020-07-01 | 1838029
In3Pd2 | Pd2In3 | Ni2Al3,hP5,164 | P-3m1 | 164 | 164,d2a | 0.45371 | 0.45371 | 0.5508 | 90 | 90 | 120 | 0.0982 | 9.42 | trigonal | -3m | -3m | yes | no |  |  | 2 | In-Pd | intermetallic |  | no | cell parameters determined and structure type assigned | Phase relationships in the In-rich part of the In-Pd system | 2002 | 2007-07-01 | 1412395
In3Pd2 | Pd2In3 | Ni2Al3,hP5,164 | P-3m1 | 164 | 164,d2a | 0.45414 | 0.45414 | 0.55243 | 90 | 90 | 120 | 0.0987 | 9.38 | trigonal | -3m | -3m | yes | no |  |  | 2 | In-Pd | intermetallic |  | no | cell parameters determined and structure type assigned | An X-ray diffraction study of the solid phase equilibria in some M-In-P systems (M= Ni, Pd, Pt) | 1993 | 2008-07-01 | 1210723
In3Pd2 | Pd2In3 | Ni2Al3,hP5,164 | P-3m1 | 164 | 164,d2a | 0.452 | 0.452 | 0.549 | 90 | 90 | 120 | 0.09714 | 9.53 | trigonal | -3m | -3m | yes | no |  |  | 2 | In-Pd | intermetallic |  | no | complete structure determined | Kristallchemie des In und Ga in Legierungen mit einigen Ubergangselementen (Ni, Pd, Pt, Cu, Ag und Au) | 1947 | 2007-07-01 | 534750
In3Pd2 | Pd2In3 | Ni2Al3,hP5,164 | P-3m1 | 164 | 164,d2a | 0.45352 | 0.45352 | 0.55117 | 90 | 90 | 120 | 0.09818 | 9.43 | trigonal | -3m | -3m | yes | no |  |  | 2 | In-Pd | intermetallic |  | no | cell parameters determined and structure type assigned | A study of some palladium-indium, platinum-indium and platinum-tin alloys | 1968 | 2007-07-01 | 250967
InPd | PdIn | CsCl,cP2,221 | Pm-3m | 221 | 221,ba | 0.32425 | 0.32425 | 0.32425 | 90 | 90 | 90 | 0.0341 | 10.78 | cubic | m-3m | m-3m | yes | no |  |  | 2 | In-Pd | intermetallic | b.c.c. atom arrangement | no | cell parameters determined and type with fixed coordinates assigned | In operando GIXRD and XRR on polycrystalline In52Pd48 | 2014 | 2016-07-01 | 1831343
InPd | PdIn | CsCl,cP2,221 | Pm-3m | 221 | 221,ba | 0.3246 | 0.3246 | 0.3246 | 90 | 90 | 90 | 0.0342 | 10.74 | cubic | m-3m | m-3m | yes | no |  |  | 2 | In-Pd | intermetallic | b.c.c. atom arrangement | no | cell parameters determined and type with fixed coordinates assigned | An investigation of the polythermal PdIn-PdSc cross-section | 1980 | 2007-07-01 | 526643
InPd | PdIn | CsCl,cP2,221 | Pm-3m | 221 | 221,ba | 0.325 | 0.325 | 0.325 | 90 | 90 | 90 | 0.03433 | 10.7 | cubic | m-3m | m-3m | yes | no |  |  | 2 | In-Pd | intermetallic | b.c.c. atom arrangement | no | cell parameters determined and type with fixed coordinates assigned | Kristallchemie des In und Ga in Legierungen mit einigen Ubergangselementen (Ni, Pd, Pt, Cu, Ag und Au) | 1947 | 2007-07-01 | 534751
InPd | PdIn | CsCl,cP2,221 | Pm-3m | 221 | 221,ba | 0.32495 | 0.32495 | 0.32495 | 90 | 90 | 90 | 0.03431 | 10.71 | cubic | m-3m | m-3m | yes | no |  |  | 2 | In-Pd | intermetallic | b.c.c. atom arrangement | no | cell parameters determined and type with fixed coordinates assigned | A study of some palladium-indium, platinum-indium and platinum-tin alloys | 1968 | 2007-07-01 | 250957
InPd | PdIn | CsCl,cP2,221 | Pm-3m | 221 | 221,ba | 0.3253 | 0.3253 | 0.3253 | 90 | 90 | 90 | 0.0344 | 10.67 | cubic | m-3m | m-3m | yes | no |  |  | 2 | In-Pd | intermetallic | b.c.c. atom arrangement | no | cell parameters determined and type with fixed coordinates assigned | Palladium as a Contact Material for InSb Semiconductors - The In-Pd-Sb Phase Diagram | 2003 | 2020-07-01 | 1838026
InPd | PdIn | CsCl,cP2,221 | Pm-3m | 221 | 221,ba | 0.32485 | 0.32485 | 0.32485 | 90 | 90 | 90 | 0.0343 | 10.72 | cubic | m-3m | m-3m | yes | no |  |  | 2 | In-Pd | intermetallic | b.c.c. atom arrangement | no | cell parameters determined and type with fixed coordinates assigned | An X-ray diffraction study of the solid phase equilibria in some M-In-P systems (M= Ni, Pd, Pt) | 1993 | 2008-07-01 | 1210722
InPd | PdIn | CsCl,cP2,221 | Pm-3m | 221 | 221,ba | 0.3249 | 0.3249 | 0.3249 | 90 | 90 | 90 | 0.0343 | 10.71 | cubic | m-3m | m-3m | yes | no |  |  | 2 | In-Pd | intermetallic | b.c.c. atom arrangement | no | cell parameters determined and type with fixed coordinates assigned | A comparative investigation of isothermal sections of Rare Earth-Pd-In systems | 2003 | 2008-07-01 | 1907466
In3Pd5 | Pd5In3 rt | Rh5Ge3,oP16,55 | Pbam | 55 | 55,h2gca | 0.56135 | 1.1042 | 0.42426 | 90 | 90 | 90 | 0.26297 | 11.07 | orthorhombic | mmm | mmm | yes | no | 296 |  | 2 | In-Pd | intermetallic |  | no | complete structure determined | Refinement of the crystal structures of palladium-rich In-Pd compounds by X-ray and neutron powder diffraction | 2007 | 2010-07-01 | 1623317
In3Pd5 | Pd5In3 rt | Rh5Ge3,oP16,55 | Pbam | 55 | 55,h2gca | 0.56 | 1.102 | 0.424 | 90 | 90 | 90 | 0.26166 | 11.12 | orthorhombic | mmm | mmm | yes | no |  |  | 2 | In-Pd | intermetallic |  | no | complete structure determined | Einige strukturelle Ergebnisse an metallischen Phasen III | 1958 | 2007-07-01 | 526963
In3Pd5 | Pd5In3 rt | Rh5Ge3,oP16,55 | Pbam | 55 | 55,h2gca | 0.56135 | 1.10419 | 0.42426 | 90 | 90 | 90 | 0.263 | 11.07 | orthorhombic | mmm | mmm | yes | no |  |  | 2 | In-Pd | intermetallic |  | no | cell parameters determined and structure type assigned | Hydrogenation of palladium rich compounds of aluminium, gallium and indium | 2010 | 2013-07-01 | 1931838
In3Pd5 | Pd5In3 rt | Rh5Ge3,oP16,55 | Pbam | 55 | 55,h2gca | 0.56 | 1.102 | 0.424 | 90 | 90 | 90 | 0.26166 | 11.12 | orthorhombic | mmm | mmm | yes | no |  |  | 2 | In-Pd | intermetallic |  | no | complete structure determined | Zum Aufbau der Systeme Kobalt-Gallium, Palladium-Gallium, Palladium-Zinn und verwandter Legierungen | 1959 | 2007-07-01 | 261297
InPd2 | Pd2In rt | Co2Si-b,oP12,62 | Pnma | 62 | 62,c3 | 0.561 | 0.422 | 0.824 | 90 | 90 | 90 | 0.19508 | 11.16 | orthorhombic | mmm | mmm | yes | no |  |  | 2 | In-Pd | intermetallic |  | no | complete structure determined | Zum Aufbau der Systeme Kobalt-Gallium, Palladium-Gallium, Palladium-Zinn und verwandter Legierungen | 1959 | 2007-07-01 | 261301
InPd2 | Pd2In rt | Co2Si-b,oP12,62 | Pnma | 62 | 62,c3 | 0.5601 | 0.4221 | 0.819 | 90 | 90 | 90 | 0.1936 | 11.24 | orthorhombic | mmm | mmm | yes | no |  |  | 2 | In-Pd | intermetallic |  | no | cell parameters determined and structure type assigned | Isothermal section of the Pd-Cu-In system at 500 °C | 2020 | 2022-07-01 | 1051921
InPd2 | Pd2In rt | Co2Si-b,oP12,62 | Pnma | 62 | 62,c3 | 0.56374 | 0.42432 | 0.82455 | 90 | 90 | 90 | 0.1972 | 11.03 | orthorhombic | mmm | mmm | yes | no |  |  | 2 | In-Pd | intermetallic |  | no | cell parameters determined and structure type assigned | The In-Pd-Sn phase diagram (xpd<= 0.6): Isothermal sections | 2005 | 2008-07-01 | 1212379
InPd2 | Pd2In rt | Co2Si-b,oP12,62 | Pnma | 62 | 62,c3 | 0.56167 | 0.42171 | 0.82278 | 90 | 90 | 90 | 0.1949 | 11.17 | orthorhombic | mmm | mmm | yes | no |  |  | 2 | In-Pd | intermetallic |  | no | cell parameters determined and structure type assigned | Hydrogenation of palladium rich compounds of aluminium, gallium and indium | 2010 | 2013-07-01 | 1931840
InPd2 | Pd2In rt | Co2Si-b,oP12,62 | Pnma | 62 | 62,c3 | 0.561 | 0.422 | 0.824 | 90 | 90 | 90 | 0.19508 | 11.16 | orthorhombic | mmm | mmm | yes | no |  |  | 2 | In-Pd | intermetallic |  | no | cell parameters determined and structure type assigned | Einige strukturelle Ergebnisse an metallischen Phasen II | 1957 | 2007-07-01 | 526977
InPd2 | Pd2In rt | Co2Si-b,oP12,62 | Pnma | 62 | 62,c3 | 0.56168 | 0.42171 | 0.82278 | 90 | 90 | 90 | 0.1949 | 11.17 | orthorhombic | mmm | mmm | yes | no | 296 |  | 2 | In-Pd | intermetallic |  | no | complete structure determined | Refinement of the crystal structures of palladium-rich In-Pd compounds by X-ray and neutron powder diffraction | 2007 | 2010-07-01 | 1623318
In0.25Pd0.75 | Pd0.85In0.15 | Cu,cF4,225 | Fm-3m | 225 | 225,a | 0.40028 | 0.40028 | 0.40028 | 90 | 90 | 90 | 0.0641 | 11.24 | cubic | m-3m | m-3m | yes | no |  |  | 2 | In-Pd | intermetallic | close-packed structure | no | cell parameters determined and type with fixed coordinates assigned | Disorder-order phase transformation in sputter deposited Pd3In thin films | 2008 | 2011-07-01 | 1927548
In0.5Pd1.5 | Pd1.5In0.5 tet1 | CuAu,tP2,123 | P4/mmm | 123 | 123,da | 0.28722 | 0.28722 | 0.38008 | 90 | 90 | 90 | 0.0314 | 11.49 | tetragonal | 4/mmm | 4/mmm | yes | no | 299 |  | 2 | In-Pd | intermetallic | close-packed structure | no | complete structure determined | Refinement of the crystal structures of palladium-rich In-Pd compounds by X-ray and neutron powder diffraction | 2007 | 2010-07-01 | 1623319
In0.25Pd0.75 | Pd1.5In0.5 tet1 | In,tI2,139 | I4/mmm | 139 | 139,a | 0.287 | 0.287 | 0.379 | 90 | 90 | 90 | 0.031218 | 11.54 | tetragonal | 4/mmm | 4/mmm | yes | no |  |  | 2 | In-Pd | intermetallic | close-packed structure | no | cell parameters determined and type with fixed coordinates assigned | Kristallchemie des In und Ga in Legierungen mit einigen Ubergangselementen (Ni, Pd, Pt, Cu, Ag und Au) | 1947 | 2007-07-01 | 534752
In0.25Pd0.75 | Pd1.5In0.5 tet1 | In,tI2,139 | I4/mmm | 139 | 139,a | 0.288 | 0.288 | 0.37918 | 90 | 90 | 90 | 0.0315 | 11.46 | tetragonal | 4/mmm | 4/mmm | yes | no |  |  | 2 | In-Pd | intermetallic | close-packed structure | no | cell parameters determined and type with fixed coordinates assigned | A study of some palladium-indium, platinum-indium and platinum-tin alloys | 1968 | 2007-07-01 | 250959
InPd3 | Pd3In tf | SrPb3,tP4,123 | P4/mmm | 123 | 123,eca | 0.40711 | 0.40711 | 0.38044 | 90 | 90 | 90 | 0.0631 | 11.43 | tetragonal | 4/mmm | 4/mmm | yes | no |  |  | 2 | In-Pd | intermetallic | close-packed structure | no | cell parameters determined and type with fixed coordinates assigned | Disorder-order phase transformation in sputter deposited Pd3In thin films | 2008 | 2011-07-01 | 1927549
InPd3 | Pd3In m | TiAl3,tI8,139 | I4/mmm | 139 | 139,dba | 0.40996 | 0.40996 | 0.74759 | 90 | 90 | 90 | 0.1256 | 11.47 | tetragonal | 4/mmm | 4/mmm | yes | no | 299 |  | 2 | In-Pd | intermetallic | close-packed structure | no | complete structure determined | Reaction pathways in the formation of intermetallic InPd3 polymorphs | 2009 | 2012-07-01 | 1929477
InPd3 | Pd3In m | TiAl3,tI8,139 | I4/mmm | 139 | 139,dba | 0.41003 | 0.41003 | 0.74784 | 90 | 90 | 90 | 0.1257 | 11.46 | tetragonal | 4/mmm | 4/mmm | yes | no |  |  | 2 | In-Pd | intermetallic | close-packed structure | no | cell parameters determined and type with fixed coordinates assigned | Hydrogenation of palladium rich compounds of aluminium, gallium and indium | 2010 | 2013-07-01 | 1931842
InPd3 | Pd3In m | TiAl3,tI8,139 | I4/mmm | 139 | 139,dba | 0.40976 | 0.40976 | 0.74863 | 90 | 90 | 90 | 0.1257 | 11.47 | tetragonal | 4/mmm | 4/mmm | yes | no | 299 |  | 2 | In-Pd | intermetallic | close-packed structure | no | complete structure determined | Reaction pathways in the formation of intermetallic InPd3 polymorphs | 2009 | 2012-07-01 | 1929480
InPd3 | Pd3In tet2 | ZrAl3,tI16,139 | I4/mmm | 139 | 139,e2dc | 0.40787 | 0.40787 | 1.51562 | 90 | 90 | 90 | 0.2521 | 11.43 | tetragonal | 4/mmm | 4/mmm | yes | no | 299 |  | 2 | In-Pd | intermetallic | close-packed structure | no | complete structure determined | Reaction pathways in the formation of intermetallic InPd3 polymorphs | 2009 | 2012-07-01 | 1929482
InPd3 | Pd3In tet2 | ZrAl3,tI16,139 | I4/mmm | 139 | 139,e2dc | 0.40545 | 0.40545 | 1.52592 | 90 | 90 | 90 | 0.2508 | 11.49 | tetragonal | 4/mmm | 4/mmm | yes | no | 299 |  | 2 | In-Pd | intermetallic | close-packed structure | no | complete structure determined | Reaction pathways in the formation of intermetallic InPd3 polymorphs | 2009 | 2012-07-01 | 1929483
InPd3 | Pd3In tet2 | ZrAl3,tI16,139 | I4/mmm | 139 | 139,e2dc | 0.40653 | 0.40653 | 1.52034 | 90 | 90 | 90 | 0.2513 | 11.47 | tetragonal | 4/mmm | 4/mmm | yes | no | 299 |  | 2 | In-Pd | intermetallic | close-packed structure | no | complete structure determined | Reaction pathways in the formation of intermetallic InPd3 polymorphs | 2009 | 2012-07-01 | 1929478
InPd3 | Pd3In tet2 | ZrAl3,tI16,139 | I4/mmm | 139 | 139,e2dc | 0.40718 | 0.40718 | 1.51783 | 90 | 90 | 90 | 0.2516 | 11.46 | tetragonal | 4/mmm | 4/mmm | yes | no | 299 |  | 2 | In-Pd | intermetallic | close-packed structure | no | complete structure determined | Reaction pathways in the formation of intermetallic InPd3 polymorphs | 2009 | 2012-07-01 | 1929481
InPd3 | Pd3In tet2 | ZrAl3,tI16,139 | I4/mmm | 139 | 139,e2dc | 0.40656 | 0.40656 | 1.52069 | 90 | 90 | 90 | 0.2514 | 11.47 | tetragonal | 4/mmm | 4/mmm | yes | no | 299 |  | 2 | In-Pd | intermetallic | close-packed structure | no | complete structure determined | Reaction pathways in the formation of intermetallic InPd3 polymorphs | 2009 | 2012-07-01 | 1929479
InPd3 | Pd3In tet2 | ZrAl3,tI16,139 | I4/mmm | 139 | 139,e2dc | 0.4062 | 0.4062 | 1.52031 | 90 | 90 | 90 | 0.2508 | 11.49 | tetragonal | 4/mmm | 4/mmm | yes | no | 299 |  | 2 | In-Pd | intermetallic | close-packed structure | no | complete structure determined | Reaction pathways in the formation of intermetallic InPd3 polymorphs | 2009 | 2012-07-01 | 1929476
InPd3 | Pd3In tet2 | ZrAl3,tI16,139 | I4/mmm | 139 | 139,e2dc | 0.40668 | 0.40668 | 1.5209 | 90 | 90 | 90 | 0.2515 | 11.46 | tetragonal | 4/mmm | 4/mmm | yes | no |  |  | 2 | In-Pd | intermetallic | close-packed structure | no | cell parameters determined and structure type assigned | Hydrogenation of palladium rich compounds of aluminium, gallium and indium | 2010 | 2013-07-01 | 1931844
In0.15Pd0.85 | Pd0.85In0.15 | Cu,cF4,225 | Fm-3m | 225 | 225,a | 0.39361 | 0.39361 | 0.39361 | 90 | 90 | 90 | 0.061 | 11.73 | cubic | m-3m | m-3m | yes | no |  |  | 2 | In-Pd | intermetallic | close-packed structure | no | cell parameters determined and type with fixed coordinates assigned | Isothermal sections of the Au-In-Pd system at 500 and 800 °C | 2019 | 2021-07-01 | 1248552
In0.15Pd0.85 | Pd0.85In0.15 | Cu,cF4,225 | Fm-3m | 225 | 225,a | 0.39386 | 0.39386 | 0.39386 | 90 | 90 | 90 | 0.0611 | 11.7 | cubic | m-3m | m-3m | yes | no |  |  | 2 | In-Pd | intermetallic | close-packed structure | no | cell parameters determined and type with fixed coordinates assigned | A study of some palladium-indium, platinum-indium and platinum-tin alloys | 1968 | 2007-07-01 | 250958
In0.15Pd0.85 | Pd0.85In0.15 | Cu,cF4,225 | Fm-3m | 225 | 225,a | 0.3939 | 0.3939 | 0.3939 | 90 | 90 | 90 | 0.06112 | 11.7 | cubic | m-3m | m-3m | yes | no |  |  | 2 | In-Pd | intermetallic | close-packed structure | no | cell parameters determined and type with fixed coordinates assigned | Zusammenhang zwischen strukturellen und thermodynamischen Eigenschaften bei Phasen der Cu-Familie in den T10-B3-Systemen | 1978 | 2007-07-01 | 450405
In0.1Pd0.9 | Pd0.85In0.15 | Cu,cF4,225 | Fm-3m | 225 | 225,a | 0.3922 | 0.3922 | 0.3922 | 90 | 90 | 90 | 0.0603 | 11.81 | cubic | m-3m | m-3m | yes | no |  |  | 2 | In-Pd | intermetallic | close-packed structure | no | cell parameters determined and type with fixed coordinates assigned | The a/b hydrogen miscibility gaps in hydrogenated Pd-Y-In(Sn,Pb) ternary alloys | 1994 | 2016-07-01 | 1233423
In7Pt3 | Pt3In7 | Ru3Sn7,cI40,229 | Im-3m | 229 | 229,fed | 0.9435 | 0.9435 | 0.9435 | 90 | 90 | 90 | 0.8399 | 10.99 | cubic | m-3m | m-3m | yes | no |  |  | 2 | In-Pt | intermetallic |  | no | cell parameters determined and structure type assigned | Constitution and structure of platinum-indium alloys | 1972 | 2007-07-01 | 534834
In7Pt3 | Pt3In7 | Ru3Sn7,cI40,229 | Im-3m | 229 | 229,fed | 0.94274 | 0.94274 | 0.94274 | 90 | 90 | 90 | 0.8379 | 11.01 | cubic | m-3m | m-3m | yes | no | 293 |  | 2 | In-Pt | intermetallic |  | no | complete structure determined | Refinement of the crystal structure of triplatinum heptaindium, Pt3In7 | 2002 | 2007-07-01 | 1904299
In7Pt3 | Pt3In7 | Ru3Sn7,cI40,229 | Im-3m | 229 | 229,fed | 0.94315 | 0.94315 | 0.94315 | 90 | 90 | 90 | 0.839 | 11 | cubic | m-3m | m-3m | yes | no |  |  | 2 | In-Pt | intermetallic |  | no | cell parameters determined and structure type assigned | An X-ray diffraction study of the solid phase equilibria in some M-In-P systems (M= Ni, Pd, Pt) | 1993 | 2008-07-01 | 1210725
In7Pt3 | Pt3In7 | Ru3Sn7,cI40,229 | Im-3m | 229 | 229,fed | 0.9416 | 0.9416 | 0.9416 | 90 | 90 | 90 | 0.83483 | 11.05 | cubic | m-3m | m-3m | yes | no |  |  | 2 | In-Pt | intermetallic |  | no | complete structure determined | Zur Kristallchemie der B-Metall-reichsten Phasen in Legierungen von Ubergangsmetallen der Eisen- und Platintriaden mit Elementen der vierten Nebengruppe | 1950 | 2007-07-01 | 452330
In7Pt3 | Pt3In7 | Ru3Sn7,cI40,229 | Im-3m | 229 | 229,fed | 0.9435 | 0.9435 | 0.9435 | 90 | 90 | 90 | 0.8399 | 10.99 | cubic | m-3m | m-3m | yes | no |  |  | 2 | In-Pt | intermetallic |  | no | complete structure determined | Neue Phasen vom MnP (B31)-Typ | 1950 | 2013-07-01 | 1717859
In7Pt3 | Pt3In7 | Ru3Sn7,cI40,229 | Im-3m | 229 | 229,fed | 0.9435 | 0.9435 | 0.9435 | 90 | 90 | 90 | 0.8399 | 10.99 | cubic | m-3m | m-3m | yes | no |  |  | 2 | In-Pt | intermetallic |  | no | cell parameters determined and structure type assigned | Phase equilibria in the Pt-In-P system | 1993 | 2007-07-01 | 554643
In2Pt | PtIn2 ht | CaF2,cF12,225 | Fm-3m | 225 | 225,ca | 0.6366 | 0.6366 | 0.6366 | 90 | 90 | 90 | 0.25799 | 10.94 | cubic | m-3m | m-3m | yes | no |  |  | 2 | In-Pt | intermetallic | fluorite family | no | cell parameters determined and type with fixed coordinates assigned | Constitution and structure of platinum-indium alloys | 1972 | 2007-07-01 | 534832
In2Pt | PtIn2 ht | CaF2,cF12,225 | Fm-3m | 225 | 225,ca | 0.6353 | 0.6353 | 0.6353 | 90 | 90 | 90 | 0.25641 | 11 | cubic | m-3m | m-3m | yes | no |  |  | 2 | In-Pt | intermetallic | fluorite family | no | cell parameters determined and type with fixed coordinates assigned | Legierungsphasen mit Fluoritstruktur (22. Mitteilung uber Metalle und Legierungen) | 1937 | 2007-07-01 | 458245
In2Pt | PtIn2 ht | CaF2,cF12,225 | Fm-3m | 225 | 225,ca | 0.6365 | 0.6365 | 0.6365 | 90 | 90 | 90 | 0.2579 | 10.94 | cubic | m-3m | m-3m | yes | no |  |  | 2 | In-Pt | intermetallic | fluorite family | no | cell parameters determined and type with fixed coordinates assigned | Phase equilibria in the Pt-In-P system | 1993 | 2007-07-01 | 554644
In2Pt | PtIn2 ht | CaF2,cF12,225 | Fm-3m | 225 | 225,ca | 0.6364 | 0.6364 | 0.6364 | 90 | 90 | 90 | 0.2577 | 10.95 | cubic | m-3m | m-3m | yes | no |  |  | 2 | In-Pt | intermetallic | fluorite family | no | cell parameters determined and type with fixed coordinates assigned | Yixunite and Damiaoite - A Twin of New Native Alloys of Indium and Platinum from the Yanshan Mountains | 1997 | 2019-07-01 | 1948264
In3Pt2 | Pt2In3 rt | Ni2Al3,hP5,164 | P-3m1 | 164 | 164,d2a | 0.453 | 0.453 | 0.551 | 90 | 90 | 120 | 0.0979 | 12.46 | trigonal | -3m | -3m | yes | no |  |  | 2 | In-Pt | intermetallic |  | no | cell parameters determined and structure type assigned | Phase equilibria in the Pt-In-P system | 1993 | 2007-07-01 | 554645
In3Pt2 | Pt2In3 rt | Ni2Al3,hP5,164 | P-3m1 | 164 | 164,d2a | 0.452 | 0.452 | 0.55 | 90 | 90 | 120 | 0.09731 | 12.54 | trigonal | -3m | -3m | yes | no |  |  | 2 | In-Pt | intermetallic |  | no | cell parameters determined and structure type assigned | Kristallchemie des In und Ga in Legierungen mit einigen Ubergangselementen (Ni, Pd, Pt, Cu, Ag und Au) | 1947 | 2007-07-01 | 534763
In3Pt2 | Pt2In3 rt | Ni2Al3,hP5,164 | P-3m1 | 164 | 164,d2a | 0.453 | 0.453 | 0.551 | 90 | 90 | 120 | 0.09792 | 12.46 | trigonal | -3m | -3m | yes | no |  |  | 2 | In-Pt | intermetallic |  | no | cell parameters determined and structure type assigned | Constitution and structure of platinum-indium alloys | 1972 | 2007-07-01 | 534835
In0.5Pt0.5 | Pt0.5In0.5 ht | Cu,cF4,225 | Fm-3m | 225 | 225,a | 0.3948 | 0.3948 | 0.3948 | 90 | 90 | 90 | 0.0615 | 16.73 | cubic | m-3m | m-3m | yes | no |  |  | 2 | In-Pt | intermetallic | close-packed structure | no | cell parameters determined and type with fixed coordinates assigned | A Preliminary Study of Some New Minerals of the Platinum-Group and Another Associated New One in Platinum-Bearing Intrusions in a Region of China | 1974 | 2012-07-01 | 1821431
InPt | PtIn Pt+ | CuAl,mS20,12 | C12/m1 | 12 | 12,i4da | 1.31641 | 0.44299 | 0.75797 | 90 | 123.261 | 90 | 0.3696 | 13.92 | monoclinic | 2/m | 2/m | yes | no |  |  | 2 | In-Pt | intermetallic |  | no | complete structure determined | Kristallstruktur von Pt1+In | 1978 | 2007-07-01 | 450316
In9Pt13 | Pt13In9 | Ni13Ga9,mS44,12 | C12/m1 | 12 | 12,j2i4hfba | 1.11258 | 0.8802 | 0.9439 | 90 | 125.663 | 90 | 0.751 | 15.79 | monoclinic | 2/m | 2/m | yes | no |  |  | 2 | In-Pt | intermetallic | AlB2 family | no | complete structure determined | Kristallstruktur von Pt13In9 | 1978 | 2013-07-01 | 1717952
In9Pt13 | Pt13In9 | Ni13Ga9,mS44,12 | C12/m1 | 12 | 12,j2i4hfba | 1.11117 | 0.8792 | 0.94448 | 90 | 125.68 | 90 | 0.7495 | 15.82 | monoclinic | 2/m | 2/m | yes | no |  |  | 2 | In-Pt | intermetallic | AlB2 family | no | cell parameters determined and structure type assigned | Kristallstruktur von Ni13Ga9 und zwei Isotypen | 1969 | 2007-07-01 | 251180
InPt1.5 | Pt1.5In ht | Co1.75Ge,hP6,194 | P63/mmc | 194 | 194,dca | 0.435 | 0.435 | 0.555 | 90 | 90 | 120 | 0.09095 | 14.88 | hexagonal | 6/mmm | 6/mmm | yes | no |  |  | 2 | In-Pt | intermetallic | AlB2 family | no | cell parameters determined and type with fixed coordinates assigned | Constitution and structure of platinum-indium alloys | 1972 | 2007-07-01 | 534833
InPt1.5 | Pt1.5In ht | Co1.75Ge,hP6,194 | P63/mmc | 194 | 194,dca | 0.43807 | 0.43807 | 0.55752 | 90 | 90 | 120 | 0.0927 | 14.6 | hexagonal | 6/mmm | 6/mmm | yes | no |  |  | 2 | In-Pt | intermetallic | AlB2 family | no | cell parameters determined and type with fixed coordinates assigned | On the crystal parameters of some representatives of the NiAs family containing platinum group metals and gold | 2004 | 2015-07-01 | 1720271
In2Pt3 | Pt3In2 rt | Tl2Pt3,hP20,194 | P63/mmc | 194 | 194,kfcb | 0.5575 | 0.5575 | 1.3657 | 90 | 90 | 120 | 0.3676 | 14.73 | hexagonal | 6/mmm | 6/mmm | yes | no |  |  | 2 | In-Pt | intermetallic |  | no | complete structure determined | Uber die Mischungen Palladium-Thallium und Platin-Thallium | 1968 | 2007-07-01 | 250937
In2Pt3 | Pt3In2 rt | Tl2Pt3,hP20,194 | P63/mmc | 194 | 194,kfcb | 0.5575 | 0.5575 | 1.3657 | 90 | 90 | 120 | 0.3676 | 14.73 | hexagonal | 6/mmm | 6/mmm | yes | no |  |  | 2 | In-Pt | intermetallic |  | no | cell parameters determined and structure type assigned | Einige Strukturdaten metallischer Phasen 13. Mitteilung | 1968 | 2007-07-01 | 529011
In2Pt3 | Pt3In2 rt | Tl2Pt3,hP20,194 | P63/mmc | 194 | 194,kfcb | 0.5575 | 0.5575 | 1.3657 | 90 | 90 | 120 | 0.3676 | 14.73 | hexagonal | 6/mmm | 6/mmm | yes | no |  |  | 2 | In-Pt | intermetallic |  | no | cell parameters determined and structure type assigned | Constitution and structure of platinum-indium alloys | 1972 | 2007-07-01 | 534836
In2Pt3 | Pt3In2 rt | Tl2Pt3,hP20,194 | P63/mmc | 194 | 194,kfcb | 0.556 | 0.556 | 1.3656 | 90 | 90 | 120 | 0.3656 | 14.81 | hexagonal | 6/mmm | 6/mmm | yes | no |  |  | 2 | In-Pt | intermetallic |  | no | cell parameters determined and structure type assigned | Uber die Struktur von Phasen mit Kupfer Unterstruktur in einigen T-B Legierungen (T= Ni, Pd, Pt; B= Ga, In, Tl, Pb, Sb, Bi) | 1969 | 2007-07-01 | 250999
In2.67Pt5.33 | Pt5.5In2.5 rt | Pt5Ga3,oS16,65 | Cmmm | 65 | 65,jheba | 0.781 | 0.818 | 0.409 | 90 | 90 | 90 | 0.26129 | 17.11 | orthorhombic | mmm | mmm | yes | no |  |  | 2 | In-Pt | intermetallic | close-packed structure | no | cell parameters determined and structure type assigned | Einige Strukturdaten metallischer Phasen 13. Mitteilung | 1968 | 2007-07-01 | 529014
In2.67Pt5.33 | Pt5.5In2.5 rt | Pt5Ga3,oS16,65 | Cmmm | 65 | 65,jheba | 0.781 | 0.818 | 0.408 | 90 | 90 | 90 | 0.26065 | 17.16 | orthorhombic | mmm | mmm | yes | no |  |  | 2 | In-Pt | intermetallic | close-packed structure | no | cell parameters determined and structure type assigned | Constitution and structure of platinum-indium alloys | 1972 | 2007-07-01 | 534837
In2.67Pt5.33 | Pt5.5In2.5 rt | Pt5Ga3,oS16,65 | Cmmm | 65 | 65,jheba | 0.781 | 0.818 | 0.409 | 90 | 90 | 90 | 0.2613 | 17.11 | orthorhombic | mmm | mmm | yes | no |  |  | 2 | In-Pt | intermetallic | close-packed structure | no | cell parameters determined and structure type assigned | Phase equilibria in the Pt-In-P system | 1993 | 2007-07-01 | 554646
In2.5Pt5.5 | Pt5.5In2.5 rt | Pt5Ga3,oS16,65 | Cmmm | 65 | 65,jheba | 0.818 | 0.781 | 0.409 | 90 | 90 | 90 | 0.26129 | 17.29 | orthorhombic | mmm | mmm | yes | no |  |  | 2 | In-Pt | intermetallic | close-packed structure | no | complete structure determined | Uber die Struktur von Phasen mit Kupfer Unterstruktur in einigen T-B Legierungen (T= Ni, Pd, Pt; B= Ga, In, Tl, Pb, Sb, Bi) | 1969 | 2007-07-01 | 251007
InPt3 | Pt3In cub | Cu3Au,cP4,221 | Pm-3m | 221 | 221,ca | 0.3992 | 0.3992 | 0.3992 | 90 | 90 | 90 | 0.06362 | 18.27 | cubic | m-3m | m-3m | yes | no |  |  | 2 | In-Pt | intermetallic | close-packed structure | no | cell parameters determined and type with fixed coordinates assigned | Zusammenhang zwischen strukturellen und thermodynamischen Eigenschaften bei Phasen der Cu-Familie in den T10-B3-Systemen | 1978 | 2007-07-01 | 450400
InPt3 | Pt3In cub | Cu3Au,cP4,221 | Pm-3m | 221 | 221,ca | 0.399 | 0.399 | 0.399 | 90 | 90 | 90 | 0.06352 | 18.3 | cubic | m-3m | m-3m | yes | no |  |  | 2 | In-Pt | intermetallic | close-packed structure | no | cell parameters determined and type with fixed coordinates assigned | Einige Strukturdaten metallischer Phasen 13. Mitteilung | 1968 | 2007-07-01 | 529023
InPt3 | Pt3In cub | Cu3Au,cP4,221 | Pm-3m | 221 | 221,ca | 0.3992 | 0.3992 | 0.3992 | 90 | 90 | 90 | 0.06362 | 18.27 | cubic | m-3m | m-3m | yes | no |  |  | 2 | In-Pt | intermetallic | close-packed structure | no | cell parameters determined and type with fixed coordinates assigned | Constitution and structure of platinum-indium alloys | 1972 | 2007-07-01 | 534831
InPt3 | Pt3In cub | Cu3Au,cP4,221 | Pm-3m | 221 | 221,ca | 0.3992 | 0.3992 | 0.3992 | 90 | 90 | 90 | 0.06362 | 18.27 | cubic | m-3m | m-3m | yes | no |  |  | 2 | In-Pt | intermetallic | close-packed structure | no | cell parameters determined and type with fixed coordinates assigned | A study of some palladium-indium, platinum-indium and platinum-tin alloys | 1968 | 2007-07-01 | 250963
InPt3 | Pt3In cub | Cu3Au,cP4,221 | Pm-3m | 221 | 221,ca | 0.401 | 0.401 | 0.401 | 90 | 90 | 90 | 0.0645 | 18.03 | cubic | m-3m | m-3m | yes | no |  |  | 2 | In-Pt | intermetallic | close-packed structure | no | cell parameters determined and type with fixed coordinates assigned | Phase equilibria in the Pt-In-P system | 1993 | 2007-07-01 | 554647
InPt3 | Pt3In cub | Cu3Au,cP4,221 | Pm-3m | 221 | 221,ca | 0.3988 | 0.3988 | 0.3988 | 90 | 90 | 90 | 0.0634 | 18.33 | cubic | m-3m | m-3m | yes | no |  |  | 2 | In-Pt | intermetallic | close-packed structure | no | cell parameters determined and type with fixed coordinates assigned | Yixunite and Damiaoite - A Twin of New Native Alloys of Indium and Platinum from the Yanshan Mountains | 1997 | 2019-07-01 | 1948263
InPt3 | Pt3In cub | Cu3Au,cP4,221 | Pm-3m | 221 | 221,ca | 0.399 | 0.399 | 0.399 | 90 | 90 | 90 | 0.06352 | 18.3 | cubic | m-3m | m-3m | yes | no |  |  | 2 | In-Pt | intermetallic | close-packed structure | no | cell parameters determined and type with fixed coordinates assigned | Uber die Struktur von Phasen mit Kupfer Unterstruktur in einigen T-B Legierungen (T= Ni, Pd, Pt; B= Ga, In, Tl, Pb, Sb, Bi) | 1969 | 2007-07-01 | 251000
InPt3 | Pt3In tet | SrPb3,tP4,123 | P4/mmm | 123 | 123,eca | 0.393 | 0.393 | 0.387 | 90 | 90 | 90 | 0.05977 | 19.45 | tetragonal | 4/mmm | 4/mmm | yes | no |  |  | 2 | In-Pt | intermetallic | close-packed structure | no | cell parameters determined and type with fixed coordinates assigned | Ternare Kohlenstofflegierungen von Palladium und Platin mit Magnesium, Aluminium, Zink, Gallium, Germanium, Kadmium, Indium, Zinn, Quecksilber, Thallium und Blei | 1961 | 2007-07-01 | 261341
In0.15Pt0.85 | Pt0.999In0.001 | Cu,cF4,225 | Fm-3m | 225 | 225,a | 0.39492 | 0.39492 | 0.39492 | 90 | 90 | 90 | 0.06159 | 19.74 | cubic | m-3m | m-3m | yes | no |  |  | 2 | In-Pt | intermetallic | close-packed structure | no | cell parameters determined and type with fixed coordinates assigned | A study of some palladium-indium, platinum-indium and platinum-tin alloys | 1968 | 2007-07-01 | 250965
In0.06Pt0.94 | Pt0.999In0.001 | Cu,cF4,225 | Fm-3m | 225 | 225,a | 0.3938 | 0.3938 | 0.3938 | 90 | 90 | 90 | 0.06107 | 20.7 | cubic | m-3m | m-3m | yes | no |  |  | 2 | In-Pt | intermetallic | close-packed structure | no | cell parameters determined and type with fixed coordinates assigned | Zusammenhang zwischen strukturellen und thermodynamischen Eigenschaften bei Phasen der Cu-Familie in den T10-B3-Systemen | 1978 | 2007-07-01 | 450409
In0.001Pt0.999 | Pt0.999In0.001 | Cu,cF4,225 | Fm-3m | 225 | 225,a | 0.395 | 0.395 | 0.395 | 90 | 90 | 90 | 0.06163 | 21.02 | cubic | m-3m | m-3m | yes | no |  |  | 2 | In-Pt | intermetallic | close-packed structure | no | cell parameters determined and type with fixed coordinates assigned | Magnetische Eigenschaften und Gitterparameter von Platin-Mischkristallen | 1979 | 2007-07-01 | 261770
In3Rh | RhIn3 | IrIn3,tP16,136 | P42/mnm | 136 | 136,jfc | 0.701 | 0.701 | 0.715 | 90 | 90 | 90 | 0.35135 | 8.46 | tetragonal | 4/mmm | 4/mmm | yes | no |  |  | 2 | In-Rh | intermetallic |  | no | cell parameters determined and structure type assigned | Einige strukturelle Ergebnisse an metallischen Phasen III | 1958 | 2007-07-01 | 526971
In3Rh | RhIn3 | IrIn3,tP16,136 | P42/mnm | 136 | 136,jfc | 0.69828 | 0.69828 | 0.71111 | 90 | 90 | 90 | 0.3467 | 8.57 | tetragonal | 4/mmm | 4/mmm | yes | no |  |  | 2 | In-Rh | intermetallic |  | no | complete structure determined | Structure, Chemical Bonding, and Properties of CoIn3, RhIn3, and IrIn3 | 1998 | 2007-07-01 | 1300873
In3Rh | RhIn3 | IrIn3,tP16,136 | P42/mnm | 136 | 136,jfc | 0.701 | 0.701 | 0.715 | 90 | 90 | 90 | 0.35135 | 8.46 | tetragonal | 4/mmm | 4/mmm | yes | no |  |  | 2 | In-Rh | intermetallic |  | no | cell parameters determined and structure type assigned | Zum Aufbau der Systeme Kobalt-Gallium, Palladium-Gallium, Palladium-Zinn und verwandter Legierungen | 1959 | 2007-07-01 | 261307
InRh | RhIn | CsCl,cP2,221 | Pm-3m | 221 | 221,ba | 0.32 | 0.32 | 0.32 | 90 | 90 | 90 | 0.03277 | 11.03 | cubic | m-3m | m-3m | yes | no |  |  | 2 | In-Rh | intermetallic | b.c.c. atom arrangement | no | cell parameters determined and type with fixed coordinates assigned | Einige strukturelle Ergebnisse an metallischen Phasen II | 1957 | 2007-07-01 | 526992
InRh | RhIn | CsCl,cP2,221 | Pm-3m | 221 | 221,ba | 0.319 | 0.319 | 0.319 | 90 | 90 | 90 | 0.03246 | 11.14 | cubic | m-3m | m-3m | yes | no |  |  | 2 | In-Rh | intermetallic | b.c.c. atom arrangement | no | cell parameters determined and type with fixed coordinates assigned | Mixed states in RhAl, RhGa, and RhIn studied by photoemission spectroscopy and band-structure calculations | 1983 | 2007-07-01 | 533952
In3Ru | RuIn3 | IrIn3,tP16,136 | P42/mnm | 136 | 136,jfc | 0.6998 | 0.6998 | 0.7244 | 90 | 90 | 90 | 0.3548 | 8.34 | tetragonal | 4/mmm | 4/mmm | yes | no |  |  | 2 | In-Ru | intermetallic |  | no | cell parameters determined and structure type assigned | RuIn3-xSnx, RuIn3-xZnx, and Ru1-yIn3 - New thermoelectrics based on the semiconductor RuIn3 | 2011 | 2014-07-01 | 1936265
In3Ru | RuIn3 | IrIn3,tP16,136 | P42/mnm | 136 | 136,jfc | 0.69954 | 0.69954 | 0.72412 | 90 | 90 | 90 | 0.3544 | 8.35 | tetragonal | 4/mmm | 4/mmm | yes | no |  |  | 2 | In-Ru | intermetallic |  | no | cell parameters determined and structure type assigned | High pressure studies on RuIn3 single crystal | 2011 | 2017-07-01 | 1832491
In3Ru | RuIn3 | IrIn3,tP16,136 | P42/mnm | 136 | 136,jfc | 0.6993 | 0.6993 | 0.724 | 90 | 90 | 90 | 0.35405 | 8.36 | tetragonal | 4/mmm | 4/mmm | yes | no |  |  | 2 | In-Ru | intermetallic |  | no | cell parameters determined and structure type assigned | Die Kristallstruktur von ThGa2 und RuIn3 | 1964 | 2007-07-01 | 532709
In3Ru | RuIn3 | IrIn3,tP16,136 | P42/mnm | 136 | 136,jfc | 0.6995 | 0.6995 | 0.7236 | 90 | 90 | 90 | 0.3541 | 8.36 | tetragonal | 4/mmm | 4/mmm | yes | no |  |  | 2 | In-Ru | intermetallic |  | no | cell parameters determined and structure type assigned | Thermoelectric properties of intermetallic semiconducting RuIn3 and metallic IrIn3 | 2013 | 2016-07-01 | 1031267
In3Ru | RuIn3 | IrIn3,tP16,136 | P42/mnm | 136 | 136,jfc | 0.7003 | 0.7003 | 0.7247 | 90 | 90 | 90 | 0.3554 | 8.33 | tetragonal | 4/mmm | 4/mmm | yes | no | 293 |  | 2 | In-Ru | intermetallic |  | no | complete structure determined | Preparation, crystal structure and properties of RuIn3 | 1995 | 2007-07-01 | 1400015
In3Ru | RuIn3 | IrIn3,tP16,136 | P42/mnm | 136 | 136,jfc | 0.69991 | 0.69991 | 0.72447 | 90 | 90 | 90 | 0.3549 | 8.34 | tetragonal | 4/mmm | 4/mmm | yes | no |  |  | 2 | In-Ru | intermetallic |  | no | cell parameters determined and structure type assigned | Thermoelectric properties of FeGa3-type narrow-bandgap intermetallic compounds Ru(Ga,In)3: Experimental and calculational studies | 2012 | 2020-07-01 | 1727534
In3Ru | RuIn3 | RuIn3,tP16,118 | P-4n2 | 118 | 118,ife | 0.69983 | 0.69983 | 0.7244 | 90 | 90 | 90 | 0.354784 | 8.34 | tetragonal | 4/mmm | -42m | no | no |  |  | 2 | In-Ru | intermetallic |  | no | complete structure determined | Crystal Data For RuIn3 | 1986 | 2007-07-01 | 1252465
InRu3 | Ru3In | Mg3Cd,hP8,194 | P63/mmc | 194 | 194,hd | 0.5942 | 0.5942 | 0.4689 | 90 | 90 | 120 | 0.14338 | 9.68 | hexagonal | 6/mmm | 6/mmm | yes | no |  |  | 2 | In-Ru | intermetallic | AlB2 family, close-packed structure | no | cell parameters determined and structure type assigned | Die Kristallstruktur von ThGa2 und RuIn3 | 1964 | 2007-07-01 | 532710
IrSb | IrSb | NiAs,hP4,194 | P63/mmc | 194 | 194,ca | 0.3978 | 0.3978 | 0.5521 | 90 | 90 | 120 | 0.0757 | 13.78 | hexagonal | 6/mmm | 6/mmm | yes | no |  |  | 2 | Ir-Sb | intermetallic | AlB2 family | no | complete structure determined | X-ray study of the IrSb structure | 1958 | 2011-07-01 | 1715746
IrSb | IrSb | NiAs,hP4,194 | P63/mmc | 194 | 194,ca | 0.3978 | 0.3978 | 0.5521 | 90 | 90 | 120 | 0.0757 | 13.78 | hexagonal | 6/mmm | 6/mmm | yes | no |  |  | 2 | Ir-Sb | intermetallic | AlB2 family | no | cell parameters determined and type with fixed coordinates assigned | Crystal Structure of LaTaO4 | 1971 | 2007-07-01 | 1007502
IrSb2 | IrSb2 | CoSb2,mP12,14 | P121/c1 | 14 | 14,e3 | 0.65 | 0.65 | 0.67 | 90 | 115 | 90 | 0.2566 | 11.28 | monoclinic | 2/m | 2/m | yes | no |  |  | 2 | Ir-Sb | intermetallic | pyrite-marcasite family | no | cell parameters determined and structure type assigned | Metallographic and X-ray diffraction study of alloys in the antimony-iridium system | 1957 | 2007-07-01 | 1503738
IrSb2 | IrSb2 | CoSb2,mP12,14 | P121/c1 | 14 | 14,e3 | 0.65945 | 0.65492 | 0.66951 | 90 | 115.158 | 90 | 0.26172 | 11.06 | monoclinic | 2/m | 2/m | yes | no |  |  | 2 | Ir-Sb | intermetallic | pyrite-marcasite family | no | complete structure determined | On the Properties of Binary Compounds with the CoSb2 Type Crystal Structure | 1971 | 2007-07-01 | 526837
IrSb2 | IrSb2 | CoSb2,mP12,14 | P121/c1 | 14 | 14,e3 | 0.658 | 0.653 | 0.668 | 90 | 115.5 | 90 | 0.25906 | 11.17 | monoclinic | 2/m | 2/m | yes | no |  |  | 2 | Ir-Sb | intermetallic | pyrite-marcasite family | no | cell parameters determined and structure type assigned | Atomic structures of some compounds of bismuth and antimony | 1960 | 2007-07-01 | 458005
IrSb2 | IrSb2 | CoSb2,mP12,14 | P121/c1 | 14 | 14,e3 | 0.658 | 0.653 | 0.668 | 90 | 115.5 | 90 | 0.25906 | 11.17 | monoclinic | 2/m | 2/m | yes | no |  |  | 2 | Ir-Sb | intermetallic | pyrite-marcasite family | no | complete structure determined | Structures of compounds in the MSb2 group: CoSb2, RhSb2, IrSb2, and a-RhBi2 | 1962 | 2007-07-01 | 457858
IrSb3 | IrSb3 | CoAs3,cI32,204 | Im-3 | 204 | 204,gc | 0.92495 | 0.92495 | 0.92495 | 90 | 90 | 90 | 0.79132 | 9.36 | cubic | m-3 | m-3 | yes | no |  |  | 2 | Ir-Sb | intermetallic | skutterudite family | no | complete structure determined | The crystal structures of IrAs3 and IrSb3 | 1961 | 2007-07-01 | 451435
IrSb3 | IrSb3 | CoAs3,cI32,204 | Im-3 | 204 | 204,gc | 0.92512 | 0.92512 | 0.92512 | 90 | 90 | 90 | 0.7918 | 9.35 | cubic | m-3 | m-3 | yes | no |  | 0.0001 | 2 | Ir-Sb | intermetallic | skutterudite family | no | complete structure determined | High-Pressure Stability, Pressure-Volume Equation of State, and Crystal Structure under Pressure of the Thermoelectric Material IrSb3 | 2000 | 2014-05-01 | 1720002
IrSb3 | IrSb3 | CoAs3,cI32,204 | Im-3 | 204 | 204,gc | 0.925 | 0.925 | 0.925 | 90 | 90 | 90 | 0.7915 | 9.36 | cubic | m-3 | m-3 | yes | no |  |  | 2 | Ir-Sb | intermetallic | skutterudite family | no | cell parameters determined and structure type assigned | Thermal expansion of skutterudites | 2010 | 2013-07-01 | 1718728
IrSb3 | IrSb3 | CoAs3,cI32,204 | Im-3 | 204 | 204,gc | 0.9249 | 0.9249 | 0.9249 | 90 | 90 | 90 | 0.7912 | 9.36 | cubic | m-3 | m-3 | yes | no |  |  | 2 | Ir-Sb | intermetallic | skutterudite family | no | cell parameters determined and structure type assigned | X-ray diffraction determination of the structure of CoSb3, RhSb3, and IrSb3 | 1956 | 2007-07-01 | 1503701
IrSb3 | IrSb3 | CoAs3,cI32,204 | Im-3 | 204 | 204,gc | 0.92564 | 0.92564 | 0.92564 | 90 | 90 | 90 | 0.7931 | 9.34 | cubic | m-3 | m-3 | yes | no |  |  | 2 | Ir-Sb | intermetallic | skutterudite family | no | cell parameters determined and structure type assigned | Structural instability of unfilled skutterudite compounds MX3 (M= Co, Rh, and Ir; X= As and Sb) under high pressure | 2012 | 2017-07-01 | 1238500
IrSb3 | IrSb3 | CoAs3,cI32,204 | Im-3 | 204 | 204,gc | 0.92533 | 0.92533 | 0.92533 | 90 | 90 | 90 | 0.7923 | 9.35 | cubic | m-3 | m-3 | yes | no |  |  | 2 | Ir-Sb | intermetallic | skutterudite family | no | complete structure determined | Compounds with the Skutterudite Type Crystal Structure. III. Structural Data for Arsenides and Antimonides | 1974 | 2007-07-01 | 527609
IrSb3 | IrSb3 | CoAs3,cI32,204 | Im-3 | 204 | 204,gc | 0.92495 | 0.92495 | 0.92495 | 90 | 90 | 90 | 0.79132 | 9.36 | cubic | m-3 | m-3 | yes | no | 293 |  | 2 | Ir-Sb | intermetallic | skutterudite family | no | complete structure determined | High Temperature X-Ray Study of the Thermal Expansion of IrAs3 and IrSb3 | 1961 | 2007-07-01 | 527854
IrSb3 | IrSb3 | CoAs3,cI32,204 | Im-3 | 204 | 204,gc | 0.925 | 0.925 | 0.925 | 90 | 90 | 90 | 0.7915 | 9.36 | cubic | m-3 | m-3 | yes | no |  |  | 2 | Ir-Sb | intermetallic | skutterudite family | no | cell parameters determined and structure type assigned | Impact of electron doping on thermoelectric properties in filled skutterudite IrSb3 | 2016 | 2018-07-01 | 1243335
IrSb3 | IrSb3 | CoAs3,cI32,204 | Im-3 | 204 | 204,gc | 0.9248 | 0.9248 | 0.9248 | 90 | 90 | 90 | 0.79094 | 9.36 | cubic | m-3 | m-3 | yes | no |  |  | 2 | Ir-Sb | intermetallic | skutterudite family | no | cell parameters determined and structure type assigned | Atomic structures of some compounds of bismuth and antimony | 1960 | 2007-07-01 | 458002
IrSb3 | IrSb3 | CoAs3,cI32,204 | Im-3 | 204 | 204,gc | 0.92503 | 0.92503 | 0.92503 | 90 | 90 | 90 | 0.7915 | 9.36 | cubic | m-3 | m-3 | yes | no |  |  | 2 | Ir-Sb | intermetallic | skutterudite family | no | cell parameters determined and structure type assigned | Some properties of semiconducting IrSb3 | 1994 | 2007-07-01 | 311862
IrSb3 | IrSb3 | CoAs3,cI32,204 | Im-3 | 204 | 204,gc | 0.92516 | 0.92516 | 0.92516 | 90 | 90 | 90 | 0.7919 | 9.35 | cubic | m-3 | m-3 | yes | no |  |  | 2 | Ir-Sb | intermetallic | skutterudite family | no | complete structure determined | Structural, electronic, and thermal properties of indium-filled InxIr4Sb12 skutterudites | 2018 | 2020-07-01 | 1535458
IrSb3 | IrSb3 | CoAs3,cI32,204 | Im-3 | 204 | 204,gc | 0.925 | 0.925 | 0.925 | 90 | 90 | 90 | 0.7915 | 9.36 | cubic | m-3 | m-3 | yes | no |  |  | 2 | Ir-Sb | intermetallic | skutterudite family | no | cell parameters determined and structure type assigned | Raman spectroscopy investigation of lanthanide-filled and unfilled skutterudites | 1999 | 2016-07-01 | 1638938
IrSb3 | IrSb3 | CoAs3,cI32,204 | Im-3 | 204 | 204,gc | 0.91491 | 0.91491 | 0.91491 | 90 | 90 | 90 | 0.7658 | 9.67 | cubic | m-3 | m-3 | yes | no |  | 4.7 | 2 | Ir-Sb | intermetallic | skutterudite family | no | complete structure determined | High-Pressure Stability, Pressure-Volume Equation of State, and Crystal Structure under Pressure of the Thermoelectric Material IrSb3 | 2000 | 2014-05-01 | 1720003
Ir3Si | Ir3Si | Ir3Si,tI16,140 | I4/mcm | 140 | 140,hba | 0.5222 | 0.5222 | 0.7954 | 90 | 90 | 90 | 0.2169 | 18.52 | tetragonal | 4/mmm | 4/mmm | yes | no |  |  | 2 | Ir-Si | silicide | close-packed structure | no | complete structure determined | Einige strukturelle Ergebnisse an metallischen Phasen (5) | 1960 | 2007-07-01 | 526998
Ir3Si | Ir3Si | Ir3Si,tI16,140 | I4/mcm | 140 | 140,hba | 0.52235 | 0.52235 | 0.79601 | 90 | 90 | 90 | 0.2172 | 18.5 | tetragonal | 4/mmm | 4/mmm | yes | no |  |  | 2 | Ir-Si | silicide | close-packed structure | no | cell parameters determined and structure type assigned | The ternary system cerium-iridium-silicon | 2017 | 2019-07-01 | 1042770
Ir3Si | Ir3Si | Ir3Si,tI16,140 | I4/mcm | 140 | 140,hba | 0.5222 | 0.5222 | 0.7954 | 90 | 90 | 90 | 0.2169 | 18.52 | tetragonal | 4/mmm | 4/mmm | yes | no |  |  | 2 | Ir-Si | silicide | close-packed structure | no | complete structure determined | On the U3Si (DOc) crystallographic type | 1978 | 2007-07-01 | 1251436
Ir3Si | Ir3Si | Ir3Si,tI16,140 | I4/mcm | 140 | 140,hba | 0.5222 | 0.5222 | 0.7954 | 90 | 90 | 90 | 0.2169 | 18.52 | tetragonal | 4/mmm | 4/mmm | yes | no |  |  | 2 | Ir-Si | silicide | close-packed structure | no | complete structure determined | Zum Aufbau der Systeme Kobalt-Germanium, Rhodium-Silizium sowie einiger verwandter Legierungen | 1960 | 2007-07-01 | 262081
Ir3Si | Ir3Si | Ir3Si,tI16,140 | I4/mcm | 140 | 140,hba | 0.5232 | 0.5232 | 0.7973 | 90 | 90 | 90 | 0.21825 | 18.41 | tetragonal | 4/mmm | 4/mmm | yes | no |  |  | 2 | Ir-Si | silicide | close-packed structure | no | cell parameters determined and structure type assigned | Durch extrem rasche Abkuhlung von Schmelzen erzielbare Phasen in den Systemen Ni-Ge, Pd-Ge und Pt-Ge | 1980 | 2007-07-01 | 450107
Ir2Si | Ir2Si | Co2Si-b,oP12,62 | Pnma | 62 | 62,c3 | 0.5284 | 0.3989 | 0.7615 | 90 | 90 | 90 | 0.16051 | 17.07 | orthorhombic | mmm | mmm | yes | no |  |  | 2 | Ir-Si | silicide |  | no | cell parameters determined and structure type assigned | Zum Aufbau der Systeme Kobalt-Germanium, Rhodium-Silizium sowie einiger verwandter Legierungen | 1960 | 2007-07-01 | 262080
Ir2Si | Ir2Si | Co2Si-b,oP12,62 | Pnma | 62 | 62,c3 | 0.5284 | 0.3989 | 0.7615 | 90 | 90 | 90 | 0.16051 | 17.07 | orthorhombic | mmm | mmm | yes | no |  |  | 2 | Ir-Si | silicide |  | no | cell parameters determined and structure type assigned | Einige strukturelle Ergebnisse an metallischen Phasen (5) | 1960 | 2007-07-01 | 526997
Ir1.5Si | Ir1.5Si ht | Co1.75Ge,hP6,194 | P63/mmc | 194 | 194,dca | 0.3963 | 0.3963 | 0.5126 | 90 | 90 | 120 | 0.06972 | 15.07 | hexagonal | 6/mmm | 6/mmm | yes | no |  |  | 2 | Ir-Si | silicide | AlB2 family | no | cell parameters determined and type with fixed coordinates assigned | Zum Aufbau der Systeme Kobalt-Germanium, Rhodium-Silizium sowie einiger verwandter Legierungen | 1960 | 2007-07-01 | 262079
Ir1.5Si | Ir1.5Si ht | Co1.75Ge,hP6,194 | P63/mmc | 194 | 194,dca | 0.396 | 0.396 | 0.512 | 90 | 90 | 120 | 0.0695 | 15.11 | hexagonal | 6/mmm | 6/mmm | yes | no |  |  | 2 | Ir-Si | silicide | AlB2 family | no | cell parameters determined and type with fixed coordinates assigned | Borides and Silicides of the Platinum Metals | 1951 | 2007-07-01 | 542464
Ir1.5Si | Ir1.5Si ht | Co1.75Ge,hP6,194 | P63/mmc | 194 | 194,dca | 0.3963 | 0.3963 | 0.5126 | 90 | 90 | 120 | 0.06972 | 15.07 | hexagonal | 6/mmm | 6/mmm | yes | no |  |  | 2 | Ir-Si | silicide | AlB2 family | no | cell parameters determined and type with fixed coordinates assigned | Einige strukturelle Ergebnisse an metallischen Phasen (5) | 1960 | 2007-07-01 | 526996
Ir1.5Si | Ir1.5Si ht | Co1.75Ge,hP6,194 | P63/mmc | 194 | 194,dca | 0.39649 | 0.39649 | 0.51229 | 90 | 90 | 120 | 0.0697 | 15.07 | hexagonal | 6/mmm | 6/mmm | yes | no |  |  | 2 | Ir-Si | silicide | AlB2 family | no | cell parameters determined and type with fixed coordinates assigned | The ternary system cerium-iridium-silicon | 2017 | 2019-07-01 | 1042771
Ir1.4Si | Ir1.5Si ht | Co1.75Ge,hP6,194 | P63/mmc | 194 | 194,dca | 0.3963 | 0.3963 | 0.5126 | 90 | 90 | 120 | 0.06972 | 14.16 | hexagonal | 6/mmm | 6/mmm | yes | no |  |  | 2 | Ir-Si | silicide | AlB2 family | no | cell parameters determined and type with fixed coordinates assigned | Structures and compositions of the silicides of ruthenium, osmium, rhodium and iridium | 1962 | 2007-07-01 | 250061
IrSi | IrSi | FeAs,oP8,62 | Pnma | 62 | 62,c2 | 0.55573 | 0.3221 | 0.6278 | 90 | 90 | 90 | 0.1124 | 13.02 | orthorhombic | mmm | mmm | yes | no |  |  | 2 | Ir-Si | silicide | AlB2 family | no | average structure determined | Frustrated and allowed structural transitions: The theory-guided discovery of the modulated structure of IrSi | 2019 | 2021-07-01 | 1341355
IrSi | IrSi | FeAs,oP8,62 | Pnma | 62 | 62,c2 | 0.55577 | 0.32147 | 0.62703 | 90 | 90 | 90 | 0.112 | 13.06 | orthorhombic | mmm | mmm | yes | no |  |  | 2 | Ir-Si | silicide | AlB2 family | no | cell parameters determined and structure type assigned | The ternary system cerium-iridium-silicon | 2017 | 2019-07-01 | 1042772
IrSi | IrSi | FeAs,oP8,62 | Pnma | 62 | 62,c2 | 0.556 | 0.322 | 0.627 | 90 | 90 | 90 | 0.11225 | 13.04 | orthorhombic | mmm | mmm | yes | no |  |  | 2 | Ir-Si | silicide | AlB2 family | no | cell parameters determined and structure type assigned | Uber die Reaktion von Elementen der achten Nebengruppe mit Oxiden unedler Metalle im Wasserstoffstrom | 1968 | 2007-07-01 | 526420
IrSi | IrSi | FeAs,oP8,62 | Pnma | 62 | 62,c2 | 0.5558 | 0.3211 | 0.6273 | 90 | 90 | 90 | 0.11195 | 13.07 | orthorhombic | mmm | mmm | yes | no |  |  | 2 | Ir-Si | silicide | AlB2 family | no | complete structure determined | The crystal structures of the monosilicides of osmium, iridium and ruthenium | 1957 | 2007-07-01 | 456003
IrSi | IrSi | FeAs,oP8,62 | Pnma | 62 | 62,c2 | 0.5555 | 0.3215 | 0.6267 | 90 | 90 | 90 | 0.11192 | 13.07 | orthorhombic | mmm | mmm | yes | no |  |  | 2 | Ir-Si | silicide | AlB2 family | no | cell parameters determined and structure type assigned | Phase diagram and electrical behavior of silicon-rich iridium silicide compounds | 1993 | 2007-07-01 | 451803
IrSi | IrSi | FeAs,oP8,62 | Pnma | 62 | 62,c2 | 0.55579 | 0.32213 | 0.62673 | 90 | 90 | 90 | 0.11221 | 13.04 | orthorhombic | mmm | mmm | yes | no |  |  | 2 | Ir-Si | silicide | AlB2 family | no | cell parameters determined and structure type assigned | X-Ray Studies of Silicon-rich Iridium Silicides | 1970 | 2007-07-01 | 452821
IrSi | IrSi hp | RhSi,mP8,14 | P121/c1 | 14 | 14,e2 | 0.46115 | 0.45385 | 0.56962 | 90 | 114.051 | 90 | 0.10887 | 13.44 | monoclinic | 2/m | 2/m | yes | no |  |  | 2 | Ir-Si | silicide |  | no | complete structure determined | Monoclinic semimetal IrSi synthesized under high pressure above 25 GPa: Crystal structure, electronic, and magnetic properties | 2020 | 2022-07-01 | 1150686
Ir4Si5 | Ir4Si5 rt | Rh4Si5,mP18,11 | P121/m1 | 11 | 11,e9 | 0.58814 | 0.36193 | 1.2352 | 90 | 100.13 | 90 | 0.2588 | 11.67 | monoclinic | 2/m | 2/m | yes | no |  |  | 2 | Ir-Si | silicide |  | no | cell parameters determined and structure type assigned | The ternary system cerium-iridium-silicon | 2017 | 2019-07-01 | 1042773
Ir4Si5 | Ir4Si5 rt | Rh4Si5,mP18,11 | P121/m1 | 11 | 11,e9 | 0.58805 | 0.36181 | 1.2359 | 90 | 100.14 | 90 | 0.25885 | 11.67 | monoclinic | 2/m | 2/m | yes | no |  |  | 2 | Ir-Si | silicide |  | no | cell parameters determined and structure type assigned | X-Ray Studies of Silicon-rich Iridium Silicides | 1970 | 2007-07-01 | 452820
Ir3Si4 | Ir3Si4 | Rh3Si4,oP28,62 | Pnma | 62 | 62,c7 | 1.8873 | 0.3696 | 0.57722 | 90 | 90 | 90 | 0.4026 | 11.37 | orthorhombic | mmm | mmm | yes | no |  |  | 2 | Ir-Si | silicide |  | no | cell parameters determined and structure type assigned | The ternary system cerium-iridium-silicon | 2017 | 2019-07-01 | 1042774
Ir3Si4 | Ir3Si4 | Rh3Si4,oP28,62 | Pnma | 62 | 62,c7 | 1.88741 | 0.36979 | 0.57717 | 90 | 90 | 90 | 0.40283 | 11.36 | orthorhombic | mmm | mmm | yes | no |  |  | 2 | Ir-Si | silicide |  | no | complete structure determined | X-Ray Studies of Silicon-rich Iridium Silicides | 1970 | 2007-07-01 | 452818
Ir3Si5 | Ir3Si5 | Ir3Si5,mP64,14 | P121/c1 | 14 | 14,e16 | 0.6406 | 1.4162 | 1.1553 | 90 | 116.69 | 90 | 0.93643 | 10.17 | monoclinic | 2/m | 2/m | yes | no |  |  | 2 | Ir-Si | silicide |  | no | complete structure determined | The crystal structure of the iridium silicide Ir3Si5 | 1987 | 2007-07-01 | 1250524
Ir3Si5 | Ir3Si5 | Ir3Si5,mP64,14 | P121/c1 | 14 | 14,e16 | 0.63994 | 1.41455 | 1.15515 | 90 | 116.65 | 90 | 0.9346 | 10.19 | monoclinic | 2/m | 2/m | yes | no |  |  | 2 | Ir-Si | silicide |  | no | cell parameters determined and structure type assigned | The ternary system cerium-iridium-silicon | 2017 | 2019-07-01 | 1042775
Ir3Si5 | Ir3Si5 | Ir3Si5,mP64,14 | P121/c1 | 14 | 14,e16 | 0.5542 | 1.4166 | 1.17046 | 90 | 113.979 | 90 | 0.8396 | 11.35 | monoclinic | 2/m | 2/m | yes | no |  |  | 2 | Ir-Si | silicide |  | no | cell parameters determined and structure type assigned | X-Ray Studies of Silicon-rich Iridium Silicides | 1970 | 2007-07-01 | 452819
IrSi2 | IrSi2 | CaF2,cF12,225 | Fm-3m | 225 | 225,ca | 0.567 | 0.567 | 0.567 | 90 | 90 | 90 | 0.1823 | 9.05 | cubic | m-3m | m-3m | yes | no |  |  | 2 | Ir-Si | silicide | fluorite family | no | cell parameters determined and type with fixed coordinates assigned | Structure and electronic properties of epitaxial fluorite-type IrSi2 on Si(0 0 1) | 2009 | 2012-07-01 | 1823490
IrSi3 | IrSi3 ht | IrSi3,hP8,186 | P63mc | 186 | 186,cb | 0.435 | 0.435 | 0.663 | 90 | 90 | 120 | 0.10865 | 8.45 | hexagonal | 6/mmm | 6mm | no | yes |  |  | 2 | Ir-Si | silicide |  | no | cell parameters determined and structure type assigned | Structures and compositions of the silicides of ruthenium, osmium, rhodium and iridium | 1962 | 2007-07-01 | 250059
IrSi3 | IrSi3 ht | IrSi3,hP8,186 | P63mc | 186 | 186,cb | 0.4351 | 0.4351 | 0.6622 | 90 | 90 | 120 | 0.10857 | 8.46 | hexagonal | 6/mmm | 6mm | no | yes |  |  | 2 | Ir-Si | silicide |  | no | complete structure determined | Crystal structure of iridium trisilicide, IrSi3 | 1971 | 2007-07-01 | 1250624
IrSi3 | IrSi3 ht | IrSi3,hP8,186 | P63mc | 186 | 186,cb | 0.435 | 0.435 | 0.661 | 90 | 90 | 120 | 0.10832 | 8.48 | hexagonal | 6/mmm | 6mm | no | yes |  |  | 2 | Ir-Si | silicide |  | no | cell parameters determined and structure type assigned | Zum Aufbau der Systeme Kobalt-Germanium, Rhodium-Silizium sowie einiger verwandter Legierungen | 1960 | 2007-07-01 | 262078
IrSi3 | IrSi3 ht | IrSi3,hP8,186 | P63mc | 186 | 186,cb | 0.43538 | 0.43538 | 0.66277 | 90 | 90 | 120 | 0.1088 | 8.44 | hexagonal | 6/mmm | 6mm | no | yes |  |  | 2 | Ir-Si | silicide |  | no | cell parameters determined and structure type assigned | X-Ray Studies of Silicon-rich Iridium Silicides | 1970 | 2007-07-01 | 452822
Ir0.985Sn0.015 | Ir0.985Sn0.015 | Cu,cF4,225 | Fm-3m | 225 | 225,a | 0.384 | 0.384 | 0.384 | 90 | 90 | 90 | 0.0566 | 22.42 | cubic | m-3m | m-3m | yes | no |  |  | 2 | Ir-Sn | intermetallic | close-packed structure | no | cell parameters determined and type with fixed coordinates assigned | Influence of the isotypical A9, A10 and B11 solvents on the partial atomic volume of tin | 1997 | 2007-07-01 | 1407714
IrSn | IrSn | NiAs,hP4,194 | P63/mmc | 194 | 194,ca | 0.398 | 0.398 | 0.5556 | 90 | 90 | 120 | 0.07622 | 13.55 | hexagonal | 6/mmm | 6/mmm | yes | no |  |  | 2 | Ir-Sn | intermetallic | AlB2 family | no | cell parameters determined and type with fixed coordinates assigned | Zur Kenntnis des Aufbaus und der Kristallchemie einiger Edelmetallsysteme (Palladium-Blei, Palladium-Zinn, Iridium-Zinn, Rhodium-Zinn, Platin-Blei) | 1946 | 2007-07-01 | 261157
IrSn | IrSn | NiAs,hP4,194 | P63/mmc | 194 | 194,ca | 0.398 | 0.398 | 0.563 | 90 | 90 | 120 | 0.07723 | 13.37 | hexagonal | 6/mmm | 6/mmm | yes | no |  |  | 2 | Ir-Sn | intermetallic | AlB2 family | no | cell parameters determined and type with fixed coordinates assigned | Kristallstruktur von Ir5Sn7 | 1978 | 2007-07-01 | 450426
Ir5Sn7 | Ir5Sn7 | Co5Ge7,tI24,107 | I4mm | 107 | 107,dcba2 | 0.8536 | 0.8536 | 0.6465 | 90 | 90 | 90 | 0.47106 | 12.63 | tetragonal | 4/mmm | 4mm | no | yes |  |  | 2 | Ir-Sn | intermetallic |  | no | complete structure determined | Structure refinements and some properties of the transition metal stannides Os3Sn7, Ir5Sn7, Ni0.402(4)Pd0.598Sn4, a-PdSn2 and PtSn4 | 2000 | 2007-07-01 | 1300774
Ir5Sn7 | Ir5Sn7 | Co5Ge7,tI24,107 | I4mm | 107 | 107,dcba2 | 0.8537 | 0.8537 | 0.64701 | 90 | 90 | 90 | 0.47154 | 12.62 | tetragonal | 4/mmm | 4mm | no | yes |  |  | 2 | Ir-Sn | intermetallic |  | no | complete structure determined | Kristallstruktur von Ir5Sn7 | 1978 | 2007-07-01 | 450427
IrSn2 | IrSn2 | CaF2,cF12,225 | Fm-3m | 225 | 225,ca | 0.6338 | 0.6338 | 0.6338 | 90 | 90 | 90 | 0.2546 | 11.21 | cubic | m-3m | m-3m | yes | no |  |  | 2 | Ir-Sn | intermetallic | fluorite family | no | cell parameters determined and type with fixed coordinates assigned | X-ray studies on binary alloys of tin with transition metals. II. The binary systems of tin with the platinum metals | 1947 | 2007-07-01 | 1300740
Ir3Sn7 | Ir3Sn7 | Ru3Sn7,cI40,229 | Im-3m | 229 | 229,fed | 0.936 | 0.936 | 0.936 | 90 | 90 | 90 | 0.82 | 11.4 | cubic | m-3m | m-3m | yes | no |  |  | 2 | Ir-Sn | intermetallic |  | no | complete structure determined | X-ray studies on binary alloys of tin with transition metals. II. The binary systems of tin with the platinum metals | 1947 | 2007-07-01 | 1300739
Ir3Sn7 | Ir3Sn7 | Ru3Sn7,cI40,229 | Im-3m | 229 | 229,fed | 0.93529 | 0.93529 | 0.93529 | 90 | 90 | 90 | 0.8182 | 11.43 | cubic | m-3m | m-3m | yes | no |  |  | 2 | Ir-Sn | intermetallic |  | no | complete structure determined | Tin-magnesium substitution in Ir3Sn7-structure and chemical bonding in MgxIr3Sn7-x (x= 0-1.67) | 2003 | 2007-07-01 | 1412867
IrSn4 | IrSn4 hp-ht | AuSn4,oS20,41 | Aea2 | 41 | 41,b2a | 0.6274 | 0.6337 | 1.1352 | 90 | 90 | 90 | 0.45134 | 9.82 | orthorhombic | mmm | mm2 | no | yes |  |  | 2 | Ir-Sn | intermetallic |  | no | cell parameters determined and structure type assigned | The new phases IrSn4 and RhGe4 formed by high pressure treatment | 1984 | 2007-07-01 | 260292
IrSn4 | IrSn4 rt | IrGe4,hP15,152 | P3121 | 152 | 152,cba2 | 0.6791 | 0.6791 | 0.8575 | 90 | 90 | 120 | 0.3425 | 9.7 | trigonal | -3m | 32 | no | yes |  |  | 2 | Ir-Sn | intermetallic |  | no | complete structure determined | Transition-metal stannides with high tin content: Os4Sn17, RhSn3, RhSn4 and IrSn4 | 1996 | 2007-07-01 | 1500073
IrSn4 | IrSn4 ht | IrSn4,tI40,142 | I41/acd O2 | 142 | 142,gb | 0.6308 | 0.6308 | 2.2739 | 90 | 90 | 90 | 0.9048 | 9.79 | tetragonal | 4/mmm | 4/mmm | yes | no |  |  | 2 | Ir-Sn | intermetallic |  | no | cell parameters determined and structure type assigned | Observation of superconductivity in the intermetallic compound b-IrSn4 | 2013 | 2021-07-01 | 1728628
IrSn4 | IrSn4 ht | IrSn4,tI40,142 | I41/acd O2 | 142 | 142,gb | 0.63096 | 0.63096 | 2.277 | 90 | 90 | 90 | 0.9065 | 9.77 | tetragonal | 4/mmm | 4/mmm | yes | no |  |  | 2 | Ir-Sn | intermetallic |  | no | complete structure determined | Polymorphism of IrSn4 | 2002 | 2007-07-01 | 1410110
Ni0.97Sb0.03 | Ni0.92Sb0.08 | Cu,cF4,225 | Fm-3m | 225 | 225,a | 0.3555 | 0.3555 | 0.3555 | 90 | 90 | 90 | 0.0449 | 8.96 | cubic | m-3m | m-3m | yes | no |  |  | 2 | Ni-Sb | intermetallic | close-packed structure | no | cell parameters determined and type with fixed coordinates assigned | The phase relationship in the Ni-Pb-Sb ternary system at 500 K | 2005 | 2008-07-01 | 1012540
Ni0.92Sb0.08 | Ni0.92Sb0.08 | Cu,cF4,225 | Fm-3m | 225 | 225,a | 0.358 | 0.358 | 0.358 | 90 | 90 | 90 | 0.04588 | 9.23 | cubic | m-3m | m-3m | yes | no |  |  | 2 | Ni-Sb | intermetallic | close-packed structure | no | cell parameters determined and type with fixed coordinates assigned | Lattice parameter data of Ni (g), Ni3Al (g') and Ni3Ga (g') solid solutions | 1984 | 2007-07-01 | 529848
Ni0.92Sb0.08 | Ni0.92Sb0.08 | Cu,cF4,225 | Fm-3m | 225 | 225,a | 0.3585 | 0.3585 | 0.3585 | 90 | 90 | 90 | 0.04608 | 9.19 | cubic | m-3m | m-3m | yes | no |  |  | 2 | Ni-Sb | intermetallic | close-packed structure | no | cell parameters determined and type with fixed coordinates assigned | Non-Existence of Ni15Sb in Ni-Sb System | 1970 | 2007-07-01 | 534815
Ni0.92Sb0.08 | Ni0.92Sb0.08 | Cu,cF4,225 | Fm-3m | 225 | 225,a | 0.3596 | 0.3596 | 0.3596 | 90 | 90 | 90 | 0.0465 | 9.11 | cubic | m-3m | m-3m | yes | no |  |  | 2 | Ni-Sb | intermetallic | close-packed structure | no | cell parameters determined and type with fixed coordinates assigned | Phase equilibria in the V-Ni-Sb system | 2007 | 2010-07-01 | 1819570
Ni0.92Sb0.08 | Ni0.92Sb0.08 | Cu,cF4,225 | Fm-3m | 225 | 225,a | 0.359 | 0.359 | 0.359 | 90 | 90 | 90 | 0.04627 | 9.15 | cubic | m-3m | m-3m | yes | no |  |  | 2 | Ni-Sb | intermetallic | close-packed structure | no | cell parameters determined and type with fixed coordinates assigned | Lattice parameters of Ni(g), Ni3Al(g') and Ni3Ga(g') solid solutions with additions of transition and B-subgroup elements | 1985 | 2007-07-01 | 453090
Ni0.91Sb0.09 | Ni0.92Sb0.08 | Cu,cF4,225 | Fm-3m | 225 | 225,a | 0.3592 | 0.3592 | 0.3592 | 90 | 90 | 90 | 0.04635 | 9.23 | cubic | m-3m | m-3m | yes | no |  |  | 2 | Ni-Sb | intermetallic | close-packed structure | no | cell parameters determined and type with fixed coordinates assigned | Contribution a l'etude des systemes Ni-Sb et Co-Ni-Sb par diffraction X | 1972 | 2007-07-01 | 532394
Ni0.9Sb0.1 | Ni0.92Sb0.08 | Cu,cF4,225 | Fm-3m | 225 | 225,a | 0.3574 | 0.3574 | 0.3574 | 90 | 90 | 90 | 0.0457 | 9.46 | cubic | m-3m | m-3m | yes | no |  |  | 2 | Ni-Sb | intermetallic | close-packed structure | no | cell parameters determined and type with fixed coordinates assigned | Phase Relations in the Nb-Ni-Sb System | 2005 | 2008-07-01 | 1908311
Ni3Sb | Ni3Sb ht Sb+ | BiF3,cF16,225 | Fm-3m | 225 | 225,cba | 0.596 | 0.596 | 0.596 | 90 | 90 | 90 | 0.21171 | 9.35 | cubic | m-3m | m-3m | yes | no | 1223 |  | 2 | Ni-Sb | intermetallic | b.c.c. atom arrangement, fluorite family | no | cell parameters determined and type with fixed coordinates assigned | Einige strukturelle Ergebnisse an metallischen Phasen | 1956 | 2007-07-01 | 528988
Ni3Sb | Ni3Sb rt | Cu3Ti,oP8,59 | Pmmn O2 | 59 | 59,eba | 0.4224 | 0.5376 | 0.4514 | 90 | 90 | 90 | 0.1025 | 9.65 | orthorhombic | mmm | mmm | yes | no |  |  | 2 | Ni-Sb | intermetallic | close-packed structure | no | cell parameters determined and structure type assigned | Phase equilibria in the ternary Ni-Sb-Sn system: Experiments and calculations | 2014 | 2016-07-01 | 1831364
Ni3Sb | Ni3Sb rt | Cu3Ti,oP8,59 | Pmmn O2 | 59 | 59,eba | 0.453 | 0.535 | 0.43 | 90 | 90 | 90 | 0.1042 | 9.49 | orthorhombic | mmm | mmm | yes | no |  |  | 2 | Ni-Sb | intermetallic | close-packed structure | no | cell parameters determined and structure type assigned | Einige strukturelle Ergebnisse an metallischen Phasen | 1956 | 2007-07-01 | 528984
Ni3Sb | Ni3Sb rt | Cu3Ti,oP8,59 | Pmmn O2 | 59 | 59,eba | 0.428 | 0.5373 | 0.45 | 90 | 90 | 90 | 0.1035 | 9.56 | orthorhombic | mmm | mmm | yes | no |  |  | 2 | Ni-Sb | intermetallic | close-packed structure | no | cell parameters determined and structure type assigned | The Mo-Ni-Sb and Mo-Co-Sb Systems | 2005 | 2008-07-01 | 1601434
Ni3Sb | Ni3Sb rt | Cu3Ti,oP8,59 | Pmmn O2 | 59 | 59,eba | 0.4284 | 0.5318 | 0.4519 | 90 | 90 | 90 | 0.103 | 9.61 | orthorhombic | mmm | mmm | yes | no |  |  | 2 | Ni-Sb | intermetallic | close-packed structure | no | cell parameters determined and structure type assigned | Solid state phase equilibria in the Ni-Ga-Sb system: Experimental and calculated determinations | 1994 | 2008-07-01 | 1710210
Ni3Sb | Ni3Sb rt | Cu3Ti,oP8,59 | Pmmn O2 | 59 | 59,eba | 0.44 | 0.531 | 0.458 | 90 | 90 | 90 | 0.10701 | 9.24 | orthorhombic | mmm | mmm | yes | no |  |  | 2 | Ni-Sb | intermetallic | close-packed structure | no | cell parameters determined and structure type assigned | Non-Existence of Ni15Sb in Ni-Sb System | 1970 | 2007-07-01 | 534816
Ni3Sb | Ni3Sb rt | Cu3Ti,oP8,59 | Pmmn O2 | 59 | 59,eba | 0.4277 | 0.5317 | 0.4519 | 90 | 90 | 90 | 0.10277 | 9.63 | orthorhombic | mmm | mmm | yes | no |  |  | 2 | Ni-Sb | intermetallic | close-packed structure | no | cell parameters determined and structure type assigned | Contribution a l'etude des systemes Ni-Sb et Co-Ni-Sb par diffraction X | 1972 | 2007-07-01 | 532395
Ni3Sb | Ni3Sb rt | Cu3Ti,oP8,59 | Pmmn O2 | 59 | 59,eba | 0.42808 | 0.53207 | 0.45147 | 90 | 90 | 90 | 0.10283 | 9.62 | orthorhombic | mmm | mmm | yes | no |  |  | 2 | Ni-Sb | intermetallic | close-packed structure | no | cell parameters determined and structure type assigned | Kristallstruktur von Ni5Sb2 | 1978 | 2007-07-01 | 450399
Ni5Sb2 | Ni5Sb2 rt mon | Ni5Sb2,mS28,5 | C121 | 5 | 5,c6a2 | 1.29329 | 0.54218 | 0.6128 | 90 | 117.712 | 90 | 0.3804 | 9.38 | monoclinic | 2/m | 2 | no | yes |  |  | 2 | Ni-Sb | intermetallic |  | no | cell parameters determined and structure type assigned | The Mo-Ni-Sb and Mo-Co-Sb Systems | 2005 | 2008-07-01 | 1601435
Ni5Sb2 | Ni5Sb2 rt mon | Ni5Sb2,mS28,5 | C121 | 5 | 5,c6a2 | 1.2872 | 0.54266 | 0.61251 | 90 | 117.444 | 90 | 0.3797 | 9.39 | monoclinic | 2/m | 2 | no | yes |  |  | 2 | Ni-Sb | intermetallic |  | no | cell parameters determined and structure type assigned | Phase Relations in the Nb-Ni-Sb System | 2005 | 2008-07-01 | 1908312
Ni5Sb2 | Ni5Sb2 rt mon | Ni5Sb2,mS28,5 | C121 | 5 | 5,c6a2 | 1.2896 | 0.5425 | 0.61404 | 90 | 117.474 | 90 | 0.3811 | 9.36 | monoclinic | 2/m | 2 | no | yes |  |  | 2 | Ni-Sb | intermetallic |  | no | cell parameters determined and structure type assigned | Phase equilibria in the V-Ni-Sb system | 2007 | 2010-07-01 | 1819574
Ni5Sb2 | Ni5Sb2 rt mon | Ni5Sb2,mS28,5 | C121 | 5 | 5,c6a2 | 1.30191 | 0.5324 | 0.6133 | 90 | 117.301 | 90 | 0.3777 | 9.44 | monoclinic | 2/m | 2 | no | yes |  |  | 2 | Ni-Sb | intermetallic |  | no | cell parameters determined and structure type assigned | Phase equilibria in the ternary Ni-Sb-Sn system: Experiments and calculations | 2014 | 2016-07-01 | 1831365
Ni5Sb2 | Ni5Sb2 rt mon | Ni5Sb2,mS28,5 | C121 | 5 | 5,c6a2 | 1.2949 | 0.5423 | 0.6134 | 90 | 117.788 | 90 | 0.38107 | 9.36 | monoclinic | 2/m | 2 | no | yes |  |  | 2 | Ni-Sb | intermetallic |  | no | complete structure determined | Kristallstruktur von Ni5Sb2 | 1978 | 2007-07-01 | 1251103
Ni1.17Sb | NiSb | Co1.75Ge,hP6,194 | P63/mmc | 194 | 194,dca | 0.40075 | 0.40075 | 0.51778 | 90 | 90 | 120 | 0.072 | 8.78 | hexagonal | 6/mmm | 6/mmm | yes | no |  |  | 2 | Ni-Sb | intermetallic | AlB2 family | no | cell parameters determined and type with fixed coordinates assigned | An Experimental Investigation of the Fe-Ni-Sb Ternary Phase Diagram | 1997 | 2020-07-01 | 1815760
NiSb | NiSb | NiAs,hP4,194 | P63/mmc | 194 | 194,ca | 0.3934 | 0.3934 | 0.5131 | 90 | 90 | 120 | 0.06877 | 8.71 | hexagonal | 6/mmm | 6/mmm | yes | no |  |  | 2 | Ni-Sb | intermetallic | AlB2 family | no | cell parameters determined and type with fixed coordinates assigned | Nonstoichiometry in B8-Type NiSb | 1986 | 2007-07-01 | 534725
NiSb | NiSb | NiAs,hP4,194 | P63/mmc | 194 | 194,ca | 0.39453 | 0.39453 | 0.51426 | 90 | 90 | 120 | 0.0693 | 8.65 | hexagonal | 6/mmm | 6/mmm | yes | no |  |  | 2 | Ni-Sb | intermetallic | AlB2 family | no | complete structure determined | Reductive synthesis of metal antimonides | 2010 | 2012-07-01 | 1824385
NiSb | NiSb | NiAs,hP4,194 | P63/mmc | 194 | 194,ca | 0.3937 | 0.3937 | 0.51371 | 90 | 90 | 120 | 0.069 | 8.69 | hexagonal | 6/mmm | 6/mmm | yes | no |  |  | 2 | Ni-Sb | intermetallic | AlB2 family | no | cell parameters determined and type with fixed coordinates assigned | The system Ni-Sb-Te at 400 °C | 2010 | 2013-07-01 | 1932265
NiSb | NiSb | NiAs,hP4,194 | P63/mmc | 194 | 194,ca | 0.395 | 0.395 | 0.514 | 90 | 90 | 120 | 0.06945 | 8.63 | hexagonal | 6/mmm | 6/mmm | yes | no |  |  | 2 | Ni-Sb | intermetallic | AlB2 family | no | cell parameters determined and type with fixed coordinates assigned | Influence of nickel and chromium on antimony segregation in iron-based alloys | 1978 | 2007-07-01 | 534063
NiSb | NiSb | NiAs,hP4,194 | P63/mmc | 194 | 194,ca | 0.395 | 0.395 | 0.512 | 90 | 90 | 120 | 0.0692 | 8.66 | hexagonal | 6/mmm | 6/mmm | yes | no |  |  | 2 | Ni-Sb | intermetallic | AlB2 family | no | cell parameters determined and type with fixed coordinates assigned | Atomic structure and magnetic susceptibility of Co and Ni monostibiates | 1976 | 2007-07-01 | 378446
NiSb | NiSb | NiAs,hP4,194 | P63/mmc | 194 | 194,ca | 0.394 | 0.394 | 0.514 | 90 | 90 | 120 | 0.0691 | 8.67 | hexagonal | 6/mmm | 6/mmm | yes | no |  |  | 2 | Ni-Sb | intermetallic | AlB2 family | no | cell parameters determined and type with fixed coordinates assigned | Investigation of ternary solid solutions on the basis of superconducting compounds | 1962 | 2007-07-01 | 456498
NiSb | NiSb | NiAs,hP4,194 | P63/mmc | 194 | 194,ca | 0.3946 | 0.3946 | 0.5148 | 90 | 90 | 120 | 0.0694 | 8.63 | hexagonal | 6/mmm | 6/mmm | yes | no |  |  | 2 | Ni-Sb | intermetallic | AlB2 family | no | cell parameters determined and type with fixed coordinates assigned | Solid state phase equilibria in the Ni-Ga-Sb system: Experimental and calculated determinations | 1994 | 2008-07-01 | 1710209
NiSb | NiSb | NiAs,hP4,194 | P63/mmc | 194 | 194,ca | 0.398 | 0.398 | 0.514 | 90 | 90 | 120 | 0.07051 | 8.5 | hexagonal | 6/mmm | 6/mmm | yes | no |  |  | 2 | Ni-Sb | intermetallic | AlB2 family | no | cell parameters determined and type with fixed coordinates assigned | Spin Glass State of MnxNi1-xSb: Synthesis in High Pressure and High Temperature Atmospheres | 1978 | 2007-07-01 | 455320
NiSb | NiSb | NiAs,hP4,194 | P63/mmc | 194 | 194,ca | 0.392 | 0.392 | 0.511 | 90 | 90 | 120 | 0.068 | 8.81 | hexagonal | 6/mmm | 6/mmm | yes | no |  |  | 2 | Ni-Sb | intermetallic | AlB2 family | no | complete structure determined | Rontgenographische Untersuchung der Kristallstrukturen von Magnetkies, Breithauptit, Pentlandit, Millerit und vervandten Verbindungen | 1925 | 2010-07-01 | 1714053
NiSb | NiSb | NiAs,hP4,194 | P63/mmc | 194 | 194,ca | 0.3934 | 0.3934 | 0.5138 | 90 | 90 | 120 | 0.06886 | 8.7 | hexagonal | 6/mmm | 6/mmm | yes | no |  |  | 2 | Ni-Sb | intermetallic | AlB2 family | no | cell parameters determined and type with fixed coordinates assigned | On the Properties of the Cr1+XSb, Fe1+XSb, Co1+XSb, Ni1+XSb, Pd1+XSb, and Pt1+XSb Phases | 1969 | 2007-07-01 | 526828
NiSb | NiSb | NiAs,hP4,194 | P63/mmc | 194 | 194,ca | 0.3938 | 0.3938 | 0.5138 | 90 | 90 | 120 | 0.069 | 8.69 | hexagonal | 6/mmm | 6/mmm | yes | no |  |  | 2 | Ni-Sb | intermetallic | AlB2 family | no | cell parameters determined and type with fixed coordinates assigned | A partial study of the NiAs-NiSb system | 1948 | 2007-07-01 | 453530
NiSb | NiSb | NiAs,hP4,194 | P63/mmc | 194 | 194,ca | 0.3928 | 0.3928 | 0.5132 | 90 | 90 | 120 | 0.0686 | 8.74 | hexagonal | 6/mmm | 6/mmm | yes | no |  |  | 2 | Ni-Sb | intermetallic | AlB2 family | no | cell parameters determined and type with fixed coordinates assigned | Crystallo physical and magnetic properties of alloys of the quasibinary System Cr1-xNixSb | 1980 | 2012-07-01 | 1602873
NiSb | NiSb | NiAs,hP4,194 | P63/mmc | 194 | 194,ca | 0.395 | 0.395 | 0.512 | 90 | 90 | 120 | 0.0692 | 8.66 | hexagonal | 6/mmm | 6/mmm | yes | no |  |  | 2 | Ni-Sb | intermetallic | AlB2 family | no | cell parameters determined and type with fixed coordinates assigned | Continuous series of solid solutions between intermetallic compounds in quasi-binary systems | 1973 | 2008-07-01 | 1010022
NiSb | NiSb | NiAs,hP4,194 | P63/mmc | 194 | 194,ca | 0.3897 | 0.3897 | 0.5103 | 90 | 90 | 120 | 0.0671 | 8.93 | hexagonal | 6/mmm | 6/mmm | yes | no |  |  | 2 | Ni-Sb | intermetallic | AlB2 family | no | cell parameters determined and type with fixed coordinates assigned | The Mo-Ni-Sb and Mo-Co-Sb Systems | 2005 | 2008-07-01 | 1601436
NiSb | NiSb | NiAs,hP4,194 | P63/mmc | 194 | 194,ca | 0.4032 | 0.4032 | 0.52 | 90 | 90 | 120 | 0.0732 | 8.19 | hexagonal | 6/mmm | 6/mmm | yes | no |  |  | 2 | Ni-Sb | intermetallic | AlB2 family | no | complete structure determined | Phase Relations in the Nb-Ni-Sb System | 2005 | 2008-07-01 | 1908313
NiSb | NiSb | NiAs,hP4,194 | P63/mmc | 194 | 194,ca | 0.39376 | 0.39376 | 0.5143 | 90 | 90 | 120 | 0.0691 | 8.68 | hexagonal | 6/mmm | 6/mmm | yes | no |  |  | 2 | Ni-Sb | intermetallic | AlB2 family | no | cell parameters determined and type with fixed coordinates assigned | Phase equilibria in the V-Ni-Sb system | 2007 | 2010-07-01 | 1819575
NiSb | NiSb | NiAs,hP4,194 | P63/mmc | 194 | 194,ca | 0.3936 | 0.3936 | 0.5137 | 90 | 90 | 120 | 0.0689 | 8.7 | hexagonal | 6/mmm | 6/mmm | yes | no |  |  | 2 | Ni-Sb | intermetallic | AlB2 family | no | cell parameters determined and type with fixed coordinates assigned | Mutual solubility of NiAs-type compounds NiSb and Ni3Sn2 | 1955 | 2008-07-01 | 1009052
NiSb | NiSb | NiAs,hP4,194 | P63/mmc | 194 | 194,ca | 0.394 | 0.394 | 0.514 | 90 | 90 | 120 | 0.0691 | 8.67 | hexagonal | 6/mmm | 6/mmm | yes | no |  |  | 2 | Ni-Sb | intermetallic | AlB2 family | no | complete structure determined | Verbindingen met het tralietype van pyrrhotien (FeS) | 1927 | 2012-07-01 | 1715359
NiSb | NiSb | NiAs,hP4,194 | P63/mmc | 194 | 194,ca | 0.3928 | 0.3928 | 0.5132 | 90 | 90 | 120 | 0.06857 | 8.74 | hexagonal | 6/mmm | 6/mmm | yes | no |  |  | 2 | Ni-Sb | intermetallic | AlB2 family | no | cell parameters determined and type with fixed coordinates assigned | Phase diagram and certain properties of alloys of the NiSb-NiTe system | 1982 | 2007-07-01 | 531289
NiSb | NiSb | NiAs,hP4,194 | P63/mmc | 194 | 194,ca | 0.394 | 0.394 | 0.514 | 90 | 90 | 120 | 0.0691 | 8.67 | hexagonal | 6/mmm | 6/mmm | yes | no |  |  | 2 | Ni-Sb | intermetallic | AlB2 family | no | cell parameters determined and type with fixed coordinates assigned | Physicochemical study of the phases with Ni arsenide structure in the systems Fe-Sb, Co-Sb and Ni-Sb | 1943 | 2020-07-01 | 1838122
NiSb | NiSb | NiAs,hP4,194 | P63/mmc | 194 | 194,ca | 0.39382 | 0.39382 | 0.51396 | 90 | 90 | 120 | 0.069 | 8.68 | hexagonal | 6/mmm | 6/mmm | yes | no |  |  | 2 | Ni-Sb | intermetallic | AlB2 family | no | cell parameters determined and type with fixed coordinates assigned | Phase relationships in the ternary Ga-Ni-Sb system | 2000 | 2009-07-01 | 1013211
NiSb | NiSb | NiAs,hP4,194 | P63/mmc | 194 | 194,ca | 0.39303 | 0.39303 | 0.51357 | 90 | 90 | 120 | 0.0687 | 8.72 | hexagonal | 6/mmm | 6/mmm | yes | no |  |  | 2 | Ni-Sb | intermetallic | AlB2 family | no | cell parameters determined and type with fixed coordinates assigned | Peculiarities of thermoelectric half-Heusler phase formation in Gd-Ni-Sb and Lu-Ni-Sb ternary systems | 2016 | 2017-07-01 | 1947505
NiSb | NiSb | NiAs,hP4,194 | P63/mmc | 194 | 194,ca | 0.394 | 0.394 | 0.5143 | 90 | 90 | 120 | 0.0691 | 8.67 | hexagonal | 6/mmm | 6/mmm | yes | no |  |  | 2 | Ni-Sb | intermetallic | AlB2 family | no | cell parameters determined and type with fixed coordinates assigned | The phase relationship in the Ni-Pb-Sb ternary system at 500 K | 2005 | 2008-07-01 | 1012541
NiSb | NiSb | NiAs,hP4,194 | P63/mmc | 194 | 194,ca | 0.39325 | 0.39325 | 0.51351 | 90 | 90 | 120 | 0.06877 | 8.71 | hexagonal | 6/mmm | 6/mmm | yes | no |  |  | 2 | Ni-Sb | intermetallic | AlB2 family | no | cell parameters determined and type with fixed coordinates assigned | Crystal growth and crystal chemistry of NiAs-type compounds: MnSb, CoSb, and NiSb | 1978 | 2007-07-01 | 454859
NiSb | NiSb2 | NiAs,hP4,194 | P63/mmc | 194 | 194,ca | 0.3934 | 0.3934 | 0.5138 | 90 | 90 | 120 | 0.0689 | 8.7 | hexagonal | 6/mmm | 6/mmm | yes | no |  |  | 2 | Ni-Sb | intermetallic | pyrite-marcasite family | no | cell parameters determined and type with fixed coordinates assigned | Phase equilibria in Zr-Ni-Sb ternary system at 870 K | 2009 | 2012-07-01 | 1928537
Ni0.95Sb | NiSb | NiAs,hP4,194 | P63/mmc | 194 | 194,ca | 0.3934 | 0.3934 | 0.5152 | 90 | 90 | 120 | 0.0691 | 8.54 | hexagonal | 6/mmm | 6/mmm | yes | no |  |  | 2 | Ni-Sb | intermetallic | AlB2 family | no | cell parameters determined and type with fixed coordinates assigned | Phase equilibria, formation, crystal and electronic structure of ternary compounds in Ti-Ni-Sn and Ti-Ni-Sb ternary systems | 2013 | 2015-07-01 | 1231628
NiSb2 | NiSb2 | FeAs2,oP6,58 | Pnnm | 58 | 58,ga | 0.51823 | 0.63138 | 0.38403 | 90 | 90 | 90 | 0.12565 | 7.99 | orthorhombic | mmm | mmm | yes | no | 298 |  | 2 | Ni-Sb | intermetallic | pyrite-marcasite family | no | complete structure determined | Compounds with the Marcasite Type Crystal Structure. VI. Neutron Diffraction Studies of CrSb2 and FeSb2 | 1970 | 2007-07-01 | 452829
NiSb2 | NiSb2 | FeAs2,oP6,58 | Pnnm | 58 | 58,ga | 0.518 | 0.6314 | 0.3838 | 90 | 90 | 90 | 0.12553 | 8 | orthorhombic | mmm | mmm | yes | no |  |  | 2 | Ni-Sb | intermetallic | pyrite-marcasite family | no | complete structure determined | Magnetic and crystallographic studies on the higher antimonides of iron, cobalt and nickel | 1953 | 2007-07-01 | 452978
NiSb2 | NiSb2 | FeAs2,oP6,58 | Pnnm | 58 | 58,ga | 0.51837 | 0.63184 | 0.38408 | 90 | 90 | 90 | 0.1258 | 7.98 | orthorhombic | mmm | mmm | yes | no | 298 |  | 2 | Ni-Sb | intermetallic | pyrite-marcasite family | no | complete structure determined | Compounds with the Marcasite Type Crystal Structure. XIII. Structural and Magnetic Properties of CrtFe1-tAs2, CrtFe1-tSb2, Fe1-tNitSb2 | 1979 | 2007-07-01 | 527682
NiSb2 | NiSb2 | FeAs2,oP6,58 | Pnnm | 58 | 58,ga | 0.51837 | 0.63184 | 0.38408 | 90 | 90 | 90 | 0.1258 | 7.98 | orthorhombic | mmm | mmm | yes | no |  |  | 2 | Ni-Sb | intermetallic | pyrite-marcasite family | no | cell parameters determined and structure type assigned | Compounds with the Marcasite Type Crystal Structure. I. Compositions of the Binary Pnictides | 1968 | 2007-07-01 | 526801
NiSb2 | NiSb2 | FeAs2,oP6,58 | Pnnm | 58 | 58,ga | 0.518 | 0.6316 | 0.384 | 90 | 90 | 90 | 0.12563 | 7.99 | orthorhombic | mmm | mmm | yes | no |  |  | 2 | Ni-Sb | intermetallic | pyrite-marcasite family | no | cell parameters determined and structure type assigned | High Temperature Studies of Marcasite and Arsenopyrite Type Compounds | 1977 | 2007-07-01 | 526868
NiSb2 | NiSb2 | FeAs2,oP6,58 | Pnnm | 58 | 58,ga | 0.51823 | 0.63168 | 0.38403 | 90 | 90 | 90 | 0.12571 | 7.98 | orthorhombic | mmm | mmm | yes | no |  |  | 2 | Ni-Sb | intermetallic | pyrite-marcasite family | no | complete structure determined | Compounds with the Marcasite Type Crystal Structure. IX. Structural Data for FeAs2, FeSe2, NiAs2, and CuSe2 | 1974 | 2007-07-01 | 526857
NiSb2 | NiSb2 | FeAs2,oP6,58 | Pnnm | 58 | 58,ga | 0.518 | 0.6314 | 0.3838 | 90 | 90 | 90 | 0.1255 | 8 | orthorhombic | mmm | mmm | yes | no |  |  | 2 | Ni-Sb | intermetallic | pyrite-marcasite family | no | cell parameters determined and structure type assigned | Magnetic and crystallographic studies on the higher antimonides of iron, cobalt and nickel | 1954 | 2007-07-01 | 1100909
NiSb2 | NiSb2 | FeAs2,oP6,58 | Pnnm | 58 | 58,ga | 0.51837 | 0.63184 | 0.38408 | 90 | 90 | 90 | 0.1258 | 7.98 | orthorhombic | mmm | mmm | yes | no |  |  | 2 | Ni-Sb | intermetallic | pyrite-marcasite family | no | complete structure determined | Compounds with the Marcasite Type Crystal Structure. II. On the Crystal Structures of the Binary Pnictides | 1968 | 2007-07-01 | 526814
NiSb2 | NiSb2 | FeAs2,oP6,58 | Pnnm | 58 | 58,ga | 0.52 | 0.632 | 0.38 | 90 | 90 | 90 | 0.1249 | 8.04 | orthorhombic | mmm | mmm | yes | no |  |  | 2 | Ni-Sb | intermetallic | pyrite-marcasite family | no | cell parameters determined and structure type assigned | Compounds with the Marcasite Type Crystal Structure. VII. On the Phases Cr1-uFeuSb2, Fe1-uCouSb2, Co1-uNiuSb2, and Ni1-uFeuSb2 | 1970 | 2008-07-01 | 1009990
NiSb2 | NiSb2 | FeS2,oP6,58 | Pnnm | 58 | 58,ga | 0.51825 | 0.63171 | 0.384 | 90 | 90 | 90 | 0.1257 | 7.98 | orthorhombic | mmm | mmm | yes | no |  |  | 2 | Ni-Sb | intermetallic | pyrite-marcasite family | no | cell parameters determined and structure type assigned | An Experimental Investigation of the Fe-Ni-Sb Ternary Phase Diagram | 1997 | 2020-07-01 | 1815763
NiSb2 | NiSb2 | FeS2,oP6,58 | Pnnm | 58 | 58,ga | 0.5183 | 0.6313 | 0.3836 | 90 | 90 | 90 | 0.1255 | 8 | orthorhombic | mmm | mmm | yes | no |  |  | 2 | Ni-Sb | intermetallic | pyrite-marcasite family | no | cell parameters determined and structure type assigned | Solid state phase equilibria in the Ni-Ga-Sb system: Experimental and calculated determinations | 1994 | 2008-07-01 | 1710211
NiSb2 | NiSb2 | FeS2,oP6,58 | Pnnm | 58 | 58,ga | 0.518 | 0.6312 | 0.3837 | 90 | 90 | 90 | 0.1255 | 8 | orthorhombic | mmm | mmm | yes | no |  |  | 2 | Ni-Sb | intermetallic | pyrite-marcasite family | no | complete structure determined | NiSb2 as negative electrode for Li-ion batteries: an original conversion reaction | 2007 | 2010-07-01 | 1924224
NiSb2 | NiSb2 | FeS2,oP6,58 | Pnnm | 58 | 58,ga | 0.5186 | 0.63192 | 0.38398 | 90 | 90 | 90 | 0.1258 | 7.98 | orthorhombic | mmm | mmm | yes | no |  |  | 2 | Ni-Sb | intermetallic | pyrite-marcasite family | no | complete structure determined | Reductive synthesis of metal antimonides | 2010 | 2012-07-01 | 1824386
NiSb2 | NiSb2 hp | NiAs2,oP24,61 | Pbca | 61 | 61,c3 | 0.6287 | 0.6364 | 1.2367 | 90 | 90 | 90 | 0.4948 | 8.11 | orthorhombic | mmm | mmm | yes | no |  |  | 2 | Ni-Sb | intermetallic | pyrite-marcasite family | no | cell parameters determined and structure type assigned | NiSb2 as negative electrode for Li-ion batteries: an original conversion reaction | 2007 | 2010-07-01 | 1924227
NiSb2 | NiSb2 hp | NiAs2,oP24,61 | Pbca | 61 | 61,c3 | 0.62866 | 0.63643 | 1.2367 | 90 | 90 | 90 | 0.4948 | 8.11 | orthorhombic | mmm | mmm | yes | no | 297 |  | 2 | Ni-Sb | intermetallic | pyrite-marcasite family | no | complete structure determined | A new high-pressure polymorph of NiSb2 | 2000 | 2008-07-01 | 1907624
Ni0.15Sb0.85 | Ni0.15Sb0.85 m | Po,cP1,221 | Pm-3m | 221 | 221,a | 0.303 | 0.303 | 0.303 | 90 | 90 | 90 | 0.02782 | 6.7 | cubic | m-3m | m-3m | yes | no |  |  | 2 | Ni-Sb | intermetallic |  | no | cell parameters determined and type with fixed coordinates assigned | Metastable Simple Cubic Phases Based on Antimony and Bismuth | 1968 | 2007-07-01 | 452202
Ni0.92Si0.08 | Ni0.75Si0.25 | Cu,cF4,225 | Fm-3m | 225 | 225,a | 0.3519 | 0.3519 | 0.3519 | 90 | 90 | 90 | 0.0436 | 8.57 | cubic | m-3m | m-3m | yes | no |  |  | 2 | Ni-Si | silicide | close-packed structure | no | cell parameters determined and type with fixed coordinates assigned | The Dy-Ni-Si system as a representative of the rare earth-Ni-Si family: Its isothermal section and new rare-earth nickel silicides | 2014 | 2016-07-01 | 1640542
Ni0.92Si0.08 | Ni0.75Si0.25 | Cu,cF4,225 | Fm-3m | 225 | 225,a | 0.3519 | 0.3519 | 0.3519 | 90 | 90 | 90 | 0.04358 | 8.57 | cubic | m-3m | m-3m | yes | no |  |  | 2 | Ni-Si | silicide | close-packed structure | no | cell parameters determined and type with fixed coordinates assigned | Magneto-optical properties of metallic ferromagnetic materials | 1983 | 2007-07-01 | 454943
Ni0.92Si0.08 | Ni0.75Si0.25 | Cu,cF4,225 | Fm-3m | 225 | 225,a | 0.352 | 0.352 | 0.352 | 90 | 90 | 90 | 0.04361 | 8.57 | cubic | m-3m | m-3m | yes | no |  |  | 2 | Ni-Si | silicide | close-packed structure | no | cell parameters determined and type with fixed coordinates assigned | Lattice parameters of Ni(g), Ni3Al(g') and Ni3Ga(g') solid solutions with additions of transition and B-subgroup elements | 1985 | 2007-07-01 | 453075
Ni0.918Si0.082 | Ni0.75Si0.25 | Cu,cF4,225 | Fm-3m | 225 | 225,a | 0.352 | 0.352 | 0.352 | 90 | 90 | 90 | 0.0436 | 8.56 | cubic | m-3m | m-3m | yes | no |  |  | 2 | Ni-Si | silicide | close-packed structure | no | cell parameters determined and type with fixed coordinates assigned | X-ray investigation of the absorption of hydrogen by several palladium and nickel solid solution alloys | 1982 | 2019-07-01 | 1835056
Ni0.91Si0.09 | Ni0.75Si0.25 | Cu,cF4,225 | Fm-3m | 225 | 225,a | 0.35233 | 0.35233 | 0.35233 | 90 | 90 | 90 | 0.0437 | 8.5 | cubic | m-3m | m-3m | yes | no |  |  | 2 | Ni-Si | silicide | close-packed structure | no | complete structure determined | The isothermal section of Gd-Ni-Si system at 1070 K | 2016 | 2017-07-01 | 1240308
Ni0.88Si0.12 | Ni0.75Si0.25 | Cu,cF4,225 | Fm-3m | 225 | 225,a | 0.351 | 0.351 | 0.351 | 90 | 90 | 90 | 0.0432 | 8.45 | cubic | m-3m | m-3m | yes | no |  |  | 2 | Ni-Si | silicide | close-packed structure | no | cell parameters determined and type with fixed coordinates assigned | The Ni-Cu-Si system | 1973 | 2012-07-01 | 1221518
Ni0.85Si0.15 | Ni0.75Si0.25 | Cu,cF4,225 | Fm-3m | 225 | 225,a | 0.3517 | 0.3517 | 0.3517 | 90 | 90 | 90 | 0.0435 | 8.26 | cubic | m-3m | m-3m | yes | no |  |  | 2 | Ni-Si | silicide | close-packed structure | no | cell parameters determined and type with fixed coordinates assigned | The Nickel-Rich Portion of the Ni-Si Phase Diagram | 1983 | 2007-07-01 | 261818
Ni0.82Si0.18 | Ni0.75Si0.25 | Cu,cF4,225 | Fm-3m | 225 | 225,a | 0.3513 | 0.3513 | 0.3513 | 90 | 90 | 90 | 0.04335 | 8.15 | cubic | m-3m | m-3m | yes | no |  |  | 2 | Ni-Si | silicide | close-packed structure | no | cell parameters determined and type with fixed coordinates assigned | Lattice parameter data of Ni (g), Ni3Al (g') and Ni3Ga (g') solid solutions | 1984 | 2007-07-01 | 529844
Ni3.12Si0.88 | Ni3Si rt Ni+ | Cu3Au,cP4,221 | Pm-3m | 221 | 221,ca | 0.3502 | 0.3502 | 0.3502 | 90 | 90 | 90 | 0.0429 | 8.04 | cubic | m-3m | m-3m | yes | no |  |  | 2 | Ni-Si | silicide | close-packed structure | no | cell parameters determined and type with fixed coordinates assigned | Metallographic and structural observations in the pseudo-binary section Ni3Si-Ni3Ti of the Ni-Si-Ti system | 1990 | 2012-07-01 | 1820120
Ni3.064Si0.936 | Ni3Si rt Ni+ | Cu3Au,cP4,221 | Pm-3m | 221 | 221,ca | 0.35091 | 0.35091 | 0.35091 | 90 | 90 | 90 | 0.0432 | 7.92 | cubic | m-3m | m-3m | yes | no |  |  | 2 | Ni-Si | silicide | close-packed structure | no | cell parameters determined and type with fixed coordinates assigned | Region of homogenity of Ni3Si | 1977 | 2007-07-01 | 310650
Ni1.52Si0.48 | Ni3Si ht | CsCl,cP2,221 | Pm-3m | 221 | 221,ba | 0.28139 | 0.28139 | 0.28139 | 90 | 90 | 90 | 0.022281 | 7.65 | cubic | m-3m | m-3m | yes | no |  |  | 2 | Ni-Si | silicide |  | no | cell parameters determined and type with fixed coordinates assigned | Ordered bcc-Phases at High Temperatures in Alloys of Transition Metals and B-Subgroup Elements | 1978 | 2007-07-01 | 261763
Ni0.75Si0.25 | Ni0.75Si0.25 | Cu,cF4,225 | Fm-3m | 225 | 225,a | 0.35826 | 0.35826 | 0.35826 | 90 | 90 | 90 | 0.04598 | 7.37 | cubic | m-3m | m-3m | yes | no |  |  | 2 | Ni-Si | silicide | close-packed structure | no | cell parameters determined and type with fixed coordinates assigned | Ordered bcc-Phases at High Temperatures in Alloys of Transition Metals and B-Subgroup Elements | 1978 | 2007-07-01 | 261762
Ni3Si | Ni3Si rt Ni+ | Cu3Au,cP4,221 | Pm-3m | 221 | 221,ca | 0.354 | 0.354 | 0.354 | 90 | 90 | 90 | 0.04436 | 7.64 | cubic | m-3m | m-3m | yes | no |  |  | 2 | Ni-Si | silicide | close-packed structure | no | cell parameters determined and type with fixed coordinates assigned | Stability of Crystal Structure of (Fe,V)3M and (Fe,Ni)3M (M= Si, Ge, Sn) and Its Analysis Based on Rigid Band Model | 1986 | 2007-07-01 | 534799
Ni3Si | Ni3Si rt Ni+ | Cu3Au,cP4,221 | Pm-3m | 221 | 221,ca | 0.35384 | 0.35384 | 0.35384 | 90 | 90 | 90 | 0.0443 | 7.65 | cubic | m-3m | m-3m | yes | no |  |  | 2 | Ni-Si | silicide | close-packed structure | no | cell parameters determined and type with fixed coordinates assigned | Investigation on the 773 K isothermal section of Ho-Ni-Si ternary phase diagram by X-ray powder diffraction and magnetic property of Ho3NiSi2 alloy | 2020 | 2022-07-01 | 1963510
Ni3Si | Ni3Si rt Ni+ | Cu3Au,cP4,221 | Pm-3m | 221 | 221,ca | 0.3505 | 0.3505 | 0.3505 | 90 | 90 | 90 | 0.04306 | 7.87 | cubic | m-3m | m-3m | yes | no |  |  | 2 | Ni-Si | silicide | close-packed structure | no | cell parameters determined and type with fixed coordinates assigned | Solid State Transformations During Cooling in the Ni-rich Portion of the Ni-Si System | 1984 | 2007-07-01 | 261853
Ni3Si | Ni3Si rt Ni+ | Cu3Au,cP4,221 | Pm-3m | 221 | 221,ca | 0.3508 | 0.3508 | 0.3508 | 90 | 90 | 90 | 0.04317 | 7.85 | cubic | m-3m | m-3m | yes | no |  |  | 2 | Ni-Si | silicide | close-packed structure | no | cell parameters determined and type with fixed coordinates assigned | Lattice parameters of Ni(g), Ni3Al(g') and Ni3Ga(g') solid solutions with additions of transition and B-subgroup elements | 1985 | 2007-07-01 | 453071
Ni3Si | Ni3Si rt Ni+ | Cu3Au,cP4,221 | Pm-3m | 221 | 221,ca | 0.35098 | 0.35098 | 0.35098 | 90 | 90 | 90 | 0.0432 | 7.84 | cubic | m-3m | m-3m | yes | no |  |  | 2 | Ni-Si | silicide | close-packed structure | no | cell parameters determined and type with fixed coordinates assigned | Phase Diagrams of the Ternary Systems Mn, Fe, Co, Ni-Si-N | 1987 | 2007-07-01 | 1100711
Ni3Si | Ni3Si rt Ni+ | Cu3Au,cP4,221 | Pm-3m | 221 | 221,ca | 0.3518 | 0.3518 | 0.3518 | 90 | 90 | 90 | 0.0435 | 7.79 | cubic | m-3m | m-3m | yes | no |  |  | 2 | Ni-Si | silicide | close-packed structure | no | cell parameters determined and type with fixed coordinates assigned | The phase diagram Au-Ni-Si | 2019 | 2021-07-01 | 1248559
Ni3Si | Ni3Si rt Ni+ | Cu3Au,cP4,221 | Pm-3m | 221 | 221,ca | 0.35368 | 0.35368 | 0.35368 | 90 | 90 | 90 | 0.0442 | 7.66 | cubic | m-3m | m-3m | yes | no |  |  | 2 | Ni-Si | silicide | close-packed structure | no | cell parameters determined and type with fixed coordinates assigned | Investigation on the 773 K isothermal section of Dy-Ni-Si ternary phase diagram by X-ray powder diffraction | 2017 | 2019-07-01 | 1245075
Ni3Si | Ni3Si rt Ni+ | Cu3Au,cP4,221 | Pm-3m | 221 | 221,ca | 0.35178 | 0.35178 | 0.35178 | 90 | 90 | 90 | 0.0435 | 7.79 | cubic | m-3m | m-3m | yes | no |  |  | 2 | Ni-Si | silicide | close-packed structure | no | cell parameters determined and type with fixed coordinates assigned | Investigation on the 773 K isothermal section of the Er-Ni-Si ternary phase diagram by X-ray powder diffraction | 2020 | 2022-07-01 | 1730795
Ni3Si | Ni3Si rt Ni+ | Cu3Au,cP4,221 | Pm-3m | 221 | 221,ca | 0.3509 | 0.3509 | 0.3509 | 90 | 90 | 90 | 0.04321 | 7.85 | cubic | m-3m | m-3m | yes | no |  |  | 2 | Ni-Si | silicide | close-packed structure | no | cell parameters determined and type with fixed coordinates assigned | Lattice parameter data of Ni (g), Ni3Al (g') and Ni3Ga (g') solid solutions | 1984 | 2007-07-01 | 529824
Ni3Si | Ni3Si rt Ni+ | Cu3Au,cP4,221 | Pm-3m | 221 | 221,ca | 0.3506 | 0.3506 | 0.3506 | 90 | 90 | 90 | 0.0431 | 7.87 | cubic | m-3m | m-3m | yes | no |  |  | 2 | Ni-Si | silicide | close-packed structure | no | cell parameters determined and type with fixed coordinates assigned | The Dy-Ni-Si system as a representative of the rare earth-Ni-Si family: Its isothermal section and new rare-earth nickel silicides | 2014 | 2016-07-01 | 1640544
Ni3Si | Ni3Si rt Ni+ | Cu3Au,cP4,221 | Pm-3m | 221 | 221,ca | 0.3506 | 0.3506 | 0.3506 | 90 | 90 | 90 | 0.0431 | 7.87 | cubic | m-3m | m-3m | yes | no |  |  | 2 | Ni-Si | silicide | close-packed structure | no | cell parameters determined and type with fixed coordinates assigned | The Nickel-Rich Portion of the Ni-Si Phase Diagram | 1983 | 2007-07-01 | 261819
Ni3Si | Ni3Si rt Ni+ | Cu3Au,cP4,221 | Pm-3m | 221 | 221,ca | 0.3506 | 0.3506 | 0.3506 | 90 | 90 | 90 | 0.0431 | 7.87 | cubic | m-3m | m-3m | yes | no |  |  | 2 | Ni-Si | silicide | close-packed structure | no | cell parameters determined and type with fixed coordinates assigned | Structural Studies on Ni75(SnSi)25 and Ni75(SnBi)25 Alloys | 1986 | 2007-07-01 | 453920
Ni3Si | Ni3Si rt Ni+ | Cu3Au,cP4,221 | Pm-3m | 221 | 221,ca | 0.35511 | 0.35511 | 0.35511 | 90 | 90 | 90 | 0.04478 | 7.57 | cubic | m-3m | m-3m | yes | no |  |  | 2 | Ni-Si | silicide | close-packed structure | no | cell parameters determined and type with fixed coordinates assigned | Ordered bcc-Phases at High Temperatures in Alloys of Transition Metals and B-Subgroup Elements | 1978 | 2007-07-01 | 261761
Ni3Si | Ni3Si rt Ni+ | Cu3Au,cP4,221 | Pm-3m | 221 | 221,ca | 0.35109 | 0.35109 | 0.35109 | 90 | 90 | 90 | 0.0433 | 7.83 | cubic | m-3m | m-3m | yes | no |  |  | 2 | Ni-Si | silicide | close-packed structure | no | complete structure determined | The isothermal section of Gd-Ni-Si system at 1070 K | 2016 | 2017-07-01 | 1240309
Ni3Si | Ni3Si ht | Fe3C-b,oP16,62 | Pnma | 62 | 62,dc2 | 0.55 | 0.65 | 0.435 | 90 | 90 | 90 | 0.15551 | 8.72 | orthorhombic | mmm | mmm | yes | no |  |  | 2 | Ni-Si | silicide |  | no | cell parameters determined and structure type assigned | Solid State Transformations During Cooling in the Ni-rich Portion of the Ni-Si System | 1984 | 2007-07-01 | 261852
Ni25Si9 | Ni25Si9 ht trig | Pd25Ge9,hP34,147 | P-3 | 147 | 147,g4d3cba | 0.6698 | 0.6698 | 0.9618 | 90 | 90 | 120 | 0.3737 | 7.64 | trigonal | -3 | -3 | yes | no |  |  | 2 | Ni-Si | silicide |  | no | cell parameters determined and structure type assigned | Einige strukturelle Untersuchungen in der Mischung NiSiN | 1979 | 2007-07-01 | 1300665
Ni31Si12 | Ni31Si12 | Ni31Si12,hP43,150 | P321 | 150 | 150,g4fed4c2a | 0.6679 | 0.6679 | 1.2229 | 90 | 90 | 120 | 0.4724 | 7.58 | trigonal | -3m | 32 | no | yes |  |  | 2 | Ni-Si | silicide |  | no | cell parameters determined and structure type assigned | Solid state solubility of aluminium in the d-Ni2Si nickel silicide | 1993 | 2014-07-01 | 1826639
Ni31Si12 | Ni31Si12 | Ni31Si12,hP43,150 | P321 | 150 | 150,g4fed4c2a | 0.6667 | 0.6667 | 1.2277 | 90 | 90 | 120 | 0.4726 | 7.58 | trigonal | -3m | 32 | no | yes |  |  | 2 | Ni-Si | silicide |  | no | cell parameters determined and structure type assigned | Growth of single-crystalline nickel silicide nanowires with excellent physical properties | 2015 | 2017-07-01 | 1240861
Ni31Si12 | Ni31Si12 | Ni31Si12,hP43,150 | P321 | 150 | 150,g4fed4c2a | 0.6682 | 0.6682 | 1.22399 | 90 | 90 | 120 | 0.4733 | 7.57 | trigonal | -3m | 32 | no | yes |  |  | 2 | Ni-Si | silicide |  | no | cell parameters determined and structure type assigned | Investigation on the 773 K isothermal section of Dy-Ni-Si ternary phase diagram by X-ray powder diffraction | 2017 | 2019-07-01 | 1245074
Ni31Si12 | Ni31Si12 | Ni31Si12,hP43,150 | P321 | 150 | 150,g4fed4c2a | 0.66675 | 0.66675 | 1.22146 | 90 | 90 | 120 | 0.4703 | 7.62 | trigonal | -3m | 32 | no | yes |  |  | 2 | Ni-Si | silicide |  | no | cell parameters determined and structure type assigned | Investigation on the 773 K isothermal section of Ho-Ni-Si ternary phase diagram by X-ray powder diffraction and magnetic property of Ho3NiSi2 alloy | 2020 | 2022-07-01 | 1963509
Ni31Si12 | Ni31Si12 | Ni31Si12,hP43,150 | P321 | 150 | 150,g4fed4c2a | 0.66777 | 0.66777 | 1.228 | 90 | 90 | 120 | 0.4742 | 7.55 | trigonal | -3m | 32 | no | yes |  |  | 2 | Ni-Si | silicide |  | no | cell parameters determined and structure type assigned | Phase Diagrams of the Ternary Systems Mn, Fe, Co, Ni-Si-N | 1987 | 2007-07-01 | 1100709
Ni31Si12 | Ni31Si12 | Ni31Si12,hP43,150 | P321 | 150 | 150,g4fed4c2a | 0.66619 | 0.66619 | 1.2258 | 90 | 90 | 120 | 0.4711 | 7.6 | trigonal | -3m | 32 | no | yes |  |  | 2 | Ni-Si | silicide |  | no | cell parameters determined and structure type assigned | The Dy-Ni-Si system as a representative of the rare earth-Ni-Si family: Its isothermal section and new rare-earth nickel silicides | 2014 | 2016-07-01 | 1640545
Ni31Si12 | Ni31Si12 | Ni31Si12,hP43,150 | P321 | 150 | 150,g4fed4c2a | 0.66743 | 0.66743 | 1.22939 | 90 | 90 | 120 | 0.4743 | 7.55 | trigonal | -3m | 32 | no | yes | 298 |  | 2 | Ni-Si | silicide |  | no | complete structure determined | Synthesis, crystal structure, electronic structure, and electrocatalytic hydrogen evolution reaction of synthetic perryite mineral | 2021 | 2022-07-01 | 1343187
Ni31Si12 | Ni31Si12 | Ni31Si12,hP43,150 | P321 | 150 | 150,g4fed4c2a | 0.6689 | 0.6689 | 1.2298 | 90 | 90 | 120 | 0.4765 | 7.52 | trigonal | -3m | 32 | no | yes |  |  | 2 | Ni-Si | silicide |  | no | cell parameters determined and structure type assigned | The phase diagram Au-Ni-Si | 2019 | 2021-07-01 | 1248558
Ni31Si12 | Ni31Si12 | Ni31Si12,hP43,150 | P321 | 150 | 150,g4fed4c2a | 0.667 | 0.667 | 1.2332 | 90 | 90 | 120 | 0.4751 | 7.54 | trigonal | -3m | 32 | no | yes |  |  | 2 | Ni-Si | silicide |  | no | cell parameters determined and structure type assigned | The Crystal Structure of Ni3Si2 with some Notes on Ni5Si2 | 1961 | 2007-07-01 | 1300133
Ni31Si12 | Ni31Si12 | Ni31Si12,hP43,150 | P321 | 150 | 150,g4fed4c2a | 0.66671 | 0.66671 | 1.2254 | 90 | 90 | 120 | 0.4717 | 7.59 | trigonal | -3m | 32 | no | yes |  |  | 2 | Ni-Si | silicide |  | no | cell parameters determined and structure type assigned | The isothermal section of Gd-Ni-Si system at 1070 K | 2016 | 2017-07-01 | 1240310
Ni31Si12 | Ni31Si12 | Ni31Si12,hP43,150 | P321 | 150 | 150,g4fed4c2a | 0.66958 | 0.66958 | 1.22556 | 90 | 90 | 120 | 0.4758 | 7.53 | trigonal | -3m | 32 | no | yes |  |  | 2 | Ni-Si | silicide |  | no | cell parameters determined and structure type assigned | Experimental investigation and thermodynamic modeling of the Mn-Ni-Si system | 2011 | 2013-07-01 | 1826473
Ni31Si12 | Ni31Si12 | Ni31Si12,hP43,150 | P321 | 150 | 150,g4fed4c2a | 0.66634 | 0.66634 | 1.22139 | 90 | 90 | 120 | 0.4697 | 7.63 | trigonal | -3m | 32 | no | yes |  |  | 2 | Ni-Si | silicide |  | no | cell parameters determined and structure type assigned | Investigation on the 773 K isothermal section of the Er-Ni-Si ternary phase diagram by X-ray powder diffraction | 2020 | 2022-07-01 | 1730794
Ni31Si12 | Ni31Si12 | Ni31Si12,hP43,150 | P321 | 150 | 150,g4fed4c2a | 0.6671 | 0.6671 | 1.2288 | 90 | 90 | 120 | 0.47358 | 7.56 | trigonal | -3m | 32 | no | yes |  |  | 2 | Ni-Si | silicide |  | no | complete structure determined | Kristallstruktur von Ni31Si12 | 1971 | 2007-07-01 | 1251114
Ni30.7Si12.3 | Ni31Si12 | Ni31Si12,hP43,150 | P321 | 150 | 150,g4fed4c2a | 0.6667 | 0.6667 | 1.2277 | 90 | 90 | 120 | 0.47259 | 7.55 | trigonal | -3m | 32 | no | yes |  |  | 2 | Ni-Si | silicide |  | no | cell parameters determined and structure type assigned | Compounds of the type M5X2: Pd5As2, Ni5Si2, and Ni5P2 | 1964 | 2007-07-01 | 530106
Ni2Si | Ni1.5Si ht | Co1.75Ge,hP6,194 | P63/mmc | 194 | 194,dca | 0.3805 | 0.3805 | 0.489 | 90 | 90 | 120 | 0.061312 | 7.88 | hexagonal | 6/mmm | 6/mmm | yes | no |  |  | 2 | Ni-Si | silicide | AlB2 family | no | complete structure determined | The structure of Ni2Si | 1952 | 2007-07-01 | 1502317
Ni2Si | Ni1.5Si ht | Co1.75Ge,hP6,194 | P63/mmc | 194 | 194,dca | 0.3805 | 0.3805 | 0.489 | 90 | 90 | 120 | 0.0613 | 7.88 | hexagonal | 6/mmm | 6/mmm | yes | no |  |  | 2 | Ni-Si | silicide | AlB2 family | no | complete structure determined | Inorganic Structure Types with Revised Space Groups. I | 1991 | 2009-07-01 | 1816136
Ni2Si | Ni2Si rt | Co2Si-b,oP12,62 | Pnma | 62 | 62,c3 | 0.5002 | 0.3734 | 0.7041 | 90 | 90 | 90 | 0.1315 | 7.35 | orthorhombic | mmm | mmm | yes | no |  |  | 2 | Ni-Si | silicide |  | no | cell parameters determined and structure type assigned | Peculiarities in the Structure of (FexNi1-x)2Si Solid Solutions | 1972 | 2007-07-01 | 375427
Ni2Si | Ni2Si rt | Co2Si-b,oP12,62 | Pnma | 62 | 62,c3 | 0.49989 | 0.37299 | 0.70632 | 90 | 90 | 90 | 0.1317 | 7.34 | orthorhombic | mmm | mmm | yes | no |  |  | 2 | Ni-Si | silicide |  | no | cell parameters determined and structure type assigned | Investigation on the 773 K isothermal section of the Er-Ni-Si ternary phase diagram by X-ray powder diffraction | 2020 | 2022-07-01 | 1730793
Ni2Si | Ni2Si rt | Co2Si-b,oP12,62 | Pnma | 62 | 62,c3 | 0.50102 | 0.37307 | 0.70643 | 90 | 90 | 90 | 0.132 | 7.32 | orthorhombic | mmm | mmm | yes | no |  |  | 2 | Ni-Si | silicide |  | no | cell parameters determined and structure type assigned | The isothermal section of Gd-Ni-Si system at 1070 K | 2016 | 2017-07-01 | 1240311
Ni2Si | Ni2Si rt | Co2Si-b,oP12,62 | Pnma | 62 | 62,c3 | 0.4979 | 0.3754 | 0.7065 | 90 | 90 | 90 | 0.13205 | 7.32 | orthorhombic | mmm | mmm | yes | no |  |  | 2 | Ni-Si | silicide |  | no | cell parameters determined and structure type assigned | Special features of the crystallization Ni2Si and Co2Si, and some characteristics of these compounds | 1972 | 2007-07-01 | 531442
Ni2Si | Ni2Si rt | Co2Si-b,oP12,62 | Pnma | 62 | 62,c3 | 0.499 | 0.372 | 0.706 | 90 | 90 | 90 | 0.13105 | 7.37 | orthorhombic | mmm | mmm | yes | no |  |  | 2 | Ni-Si | silicide |  | no | complete structure determined | The structure of Ni2Si | 1952 | 2007-07-01 | 451160
Ni2Si | Ni2Si rt | Co2Si-b,oP12,62 | Pnma | 62 | 62,c3 | 0.4996 | 0.3726 | 0.7073 | 90 | 90 | 90 | 0.1317 | 7.34 | orthorhombic | mmm | mmm | yes | no |  |  | 2 | Ni-Si | silicide |  | no | cell parameters determined and structure type assigned | The phase diagram Au-Ni-Si | 2019 | 2021-07-01 | 1248556
Ni2Si | Ni2Si rt | Co2Si-b,oP12,62 | Pnma | 62 | 62,c3 | 0.5 | 0.373 | 0.703 | 90 | 90 | 90 | 0.13111 | 7.37 | orthorhombic | mmm | mmm | yes | no |  |  | 2 | Ni-Si | silicide |  | no | cell parameters determined and structure type assigned | Uber die Reaktion von Elementen der achten Nebengruppe mit Oxiden unedler Metalle im Wasserstoffstrom | 1968 | 2007-07-01 | 526421
Ni2Si | Ni2Si rt | Co2Si-b,oP12,62 | Pnma | 62 | 62,c3 | 0.49962 | 0.37311 | 0.70634 | 90 | 90 | 90 | 0.1317 | 7.34 | orthorhombic | mmm | mmm | yes | no |  |  | 2 | Ni-Si | silicide |  | no | cell parameters determined and structure type assigned | Investigation on the 773 K isothermal section of Ho-Ni-Si ternary phase diagram by X-ray powder diffraction and magnetic property of Ho3NiSi2 alloy | 2020 | 2022-07-01 | 1963508
Ni2Si | Ni2Si rt | Co2Si-b,oP12,62 | Pnma | 62 | 62,c3 | 0.4992 | 0.3741 | 0.7061 | 90 | 90 | 90 | 0.1319 | 7.33 | orthorhombic | mmm | mmm | yes | no |  | 0.0001 | 2 | Ni-Si | silicide |  | no | complete structure determined | Structural stability of Fe5Si3 and Ni2Si studied by high-pressure x-ray diffraction and ab initio total-energy calculations | 2008 | 2011-07-01 | 1822517
Ni2Si | Ni2Si rt | Co2Si-b,oP12,62 | Pnma | 62 | 62,c3 | 0.4999 | 0.3724 | 0.7057 | 90 | 90 | 90 | 0.1314 | 7.36 | orthorhombic | mmm | mmm | yes | no |  |  | 2 | Ni-Si | silicide |  | no | cell parameters determined and structure type assigned | The Dy-Ni-Si system as a representative of the rare earth-Ni-Si family: Its isothermal section and new rare-earth nickel silicides | 2014 | 2016-07-01 | 1640546
Ni2Si | Ni2Si rt | Co2Si-b,oP12,62 | Pnma | 62 | 62,c3 | 0.5001 | 0.3727 | 0.7054 | 90 | 90 | 90 | 0.1315 | 7.35 | orthorhombic | mmm | mmm | yes | no |  |  | 2 | Ni-Si | silicide |  | no | complete structure determined | The TiNiSi Family of Compounds: Structure and Bonding | 1998 | 2007-07-01 | 1002698
Ni2Si | Ni2Si rt | Co2Si-b,oP12,62 | Pnma | 62 | 62,c3 | 0.5004 | 0.37333 | 0.70715 | 90 | 90 | 90 | 0.1321 | 7.32 | orthorhombic | mmm | mmm | yes | no |  |  | 2 | Ni-Si | silicide |  | no | cell parameters determined and structure type assigned | Phase Diagrams of the Ternary Systems Mn, Fe, Co, Ni-Si-N | 1987 | 2007-07-01 | 1100708
Ni2Si | Ni2Si rt | Co2Si-b,oP12,62 | Pnma | 62 | 62,c3 | 0.4995 | 0.3736 | 0.707 | 90 | 90 | 90 | 0.1319 | 7.32 | orthorhombic | mmm | mmm | yes | no |  |  | 2 | Ni-Si | silicide |  | no | cell parameters determined and structure type assigned | Crystal structure and phase relations of Ni13+/-xAlySi9-y | 2002 | 2007-07-01 | 1412323
Ni2Si | Ni2Si rt | Co2Si-b,oP12,62 | Pnma | 62 | 62,c3 | 0.50088 | 0.37321 | 0.70664 | 90 | 90 | 90 | 0.1321 | 7.32 | orthorhombic | mmm | mmm | yes | no |  |  | 2 | Ni-Si | silicide |  | no | complete structure determined | Solid state solubility of aluminium in the d-Ni2Si nickel silicide | 1993 | 2014-07-01 | 1826637
Ni2Si | Ni2Si rt | Co2Si-b,oP12,62 | Pnma | 62 | 62,c3 | 0.4988 | 0.372 | 0.7054 | 90 | 90 | 90 | 0.1309 | 7.38 | orthorhombic | mmm | mmm | yes | no |  |  | 2 | Ni-Si | silicide |  | no | complete structure determined | Solid state solubility of aluminium in the d-Ni2Si nickel silicide | 1993 | 2014-07-01 | 1826636
Ni2Si | Ni2Si rt | Co2Si-b,oP12,62 | Pnma | 62 | 62,c3 | 0.50039 | 0.37296 | 0.70636 | 90 | 90 | 90 | 0.1318 | 7.33 | orthorhombic | mmm | mmm | yes | no |  |  | 2 | Ni-Si | silicide |  | no | cell parameters determined and structure type assigned | New intermetallic phases in the Ni-Si-Mg ternary system | 1998 | 2008-07-01 | 1010986
Ni2Si | Ni2Si rt | Co2Si-b,oP12,62 | Pnma | 62 | 62,c3 | 0.5 | 0.373 | 0.707 | 90 | 90 | 90 | 0.1319 | 7.33 | orthorhombic | mmm | mmm | yes | no |  |  | 2 | Ni-Si | silicide |  | no | cell parameters determined and structure type assigned | The Al-Ni-Si phase diagram. Part II: phase equilibria between 33.3 and 66.7 at.% Ni | 2004 | 2009-07-01 | 1013018
Ni2Si | Ni2Si rt | Co2Si-b,oP12,62 | Pnma | 62 | 62,c3 | 0.53687 | 0.3713 | 0.70872 | 90 | 90 | 90 | 0.1413 | 6.84 | orthorhombic | mmm | mmm | yes | no |  |  | 2 | Ni-Si | silicide |  | no | cell parameters determined and structure type assigned | Experimental investigation and thermodynamic modeling of the Mn-Ni-Si system | 2011 | 2013-07-01 | 1826474
Ni2Si | Ni2Si rt | Co2Si-b,oP12,62 | Pnma | 62 | 62,c3 | 0.502 | 0.374 | 0.708 | 90 | 90 | 90 | 0.13293 | 7.27 | orthorhombic | mmm | mmm | yes | no |  |  | 2 | Ni-Si | silicide |  | no | cell parameters determined and structure type assigned | On the Mixtures NiGaXSiN, NiInXSiN, NiInXGeN and NiGaXSnN | 1982 | 2007-07-01 | 261811
Ni2Si | Ni2Si rt | Co2Si-b,oP12,62 | Pnma | 62 | 62,c3 | 0.49928 | 0.37237 | 0.70534 | 90 | 90 | 90 | 0.1311 | 7.37 | orthorhombic | mmm | mmm | yes | no |  |  | 2 | Ni-Si | silicide |  | no | cell parameters determined and structure type assigned | Investigation on the 773 K isothermal section of Dy-Ni-Si ternary phase diagram by X-ray powder diffraction | 2017 | 2019-07-01 | 1245073
Ni2Si | Ni2Si rt | Co2Si-b,oP12,62 | Pnma | 62 | 62,c3 | 0.5054 | 0.3794 | 0.7142 | 90 | 90 | 90 | 0.1369 | 7.06 | orthorhombic | mmm | mmm | yes | no |  |  | 2 | Ni-Si | silicide |  | no | cell parameters determined and structure type assigned | Anisotropic thermal expansion of Ni, Pd and Pt germanides and silicides | 2016 | 2018-07-01 | 1949025
Ni2Si | Ni2Si rt | Co2Si-b,oP12,62 | Pnma | 62 | 62,c3 | 0.499 | 0.372 | 0.703 | 90 | 90 | 90 | 0.1305 | 7.41 | orthorhombic | mmm | mmm | yes | no |  |  | 2 | Ni-Si | silicide |  | no | cell parameters determined and structure type assigned | Growth of single-crystalline nickel silicide nanowires with excellent physical properties | 2015 | 2017-07-01 | 1240860
Ni1.5Si | Ni1.5Si ht | Co1.75Ge,hP6,194 | P63/mmc | 194 | 194,dca | 0.382 | 0.382 | 0.4906 | 90 | 90 | 120 | 0.062 | 6.22 | hexagonal | 6/mmm | 6/mmm | yes | no |  |  | 2 | Ni-Si | silicide | AlB2 family | no | cell parameters determined and type with fixed coordinates assigned | Einige strukturelle Untersuchungen in der Mischung NiSiN | 1979 | 2007-07-01 | 450500
Ni3Si2 | Ni3Si2 | Ni3Si2,oS80,36 | Cmc21 | 36 | 36,b7a6 | 1.2243 | 1.0811 | 0.6918 | 90 | 90 | 90 | 0.9157 | 6.74 | orthorhombic | mmm | mm2 | no | yes |  |  | 2 | Ni-Si | silicide |  | no | cell parameters determined and structure type assigned | The phase diagram Au-Ni-Si | 2019 | 2021-07-01 | 1248557
Ni3Si2 | Ni3Si2 | Ni3Si2,oS80,36 | Cmc21 | 36 | 36,b7a6 | 1.22187 | 1.08061 | 0.6922 | 90 | 90 | 90 | 0.914 | 6.75 | orthorhombic | mmm | mm2 | no | yes |  |  | 2 | Ni-Si | silicide |  | no | cell parameters determined and structure type assigned | Investigation on the 773 K isothermal section of Ho-Ni-Si ternary phase diagram by X-ray powder diffraction and magnetic property of Ho3NiSi2 alloy | 2020 | 2022-07-01 | 1963507
Ni3Si2 | Ni3Si2 | Ni3Si2,oS80,36 | Cmc21 | 36 | 36,b7a6 | 1.22716 | 1.08423 | 0.69568 | 90 | 90 | 90 | 0.9256 | 6.67 | orthorhombic | mmm | mm2 | no | yes |  |  | 2 | Ni-Si | silicide |  | no | cell parameters determined and structure type assigned | Investigation on the 773 K isothermal section of the Er-Ni-Si ternary phase diagram by X-ray powder diffraction | 2020 | 2022-07-01 | 1730792
Ni3Si2 | Ni3Si2 | Ni3Si2,oS80,36 | Cmc21 | 36 | 36,b7a6 | 1.22191 | 1.08049 | 0.69207 | 90 | 90 | 90 | 0.9137 | 6.75 | orthorhombic | mmm | mm2 | no | yes |  |  | 2 | Ni-Si | silicide |  | no | cell parameters determined and structure type assigned | Investigation on the 773 K isothermal section of Dy-Ni-Si ternary phase diagram by X-ray powder diffraction | 2017 | 2019-07-01 | 1245072
Ni3Si2 | Ni3Si2 | Ni3Si2,oS80,36 | Cmc21 | 36 | 36,b7a6 | 1.225 | 1.082 | 0.693 | 90 | 90 | 90 | 0.9185 | 6.72 | orthorhombic | mmm | mm2 | no | yes |  |  | 2 | Ni-Si | silicide |  | no | cell parameters determined and structure type assigned | Solid state solubility of aluminium in the d-Ni2Si nickel silicide | 1993 | 2014-07-01 | 1826640
Ni3Si2 | Ni3Si2 | Ni3Si2,oS80,36 | Cmc21 | 36 | 36,b7a6 | 1.2229 | 1.0805 | 0.6924 | 90 | 90 | 90 | 0.9149 | 6.75 | orthorhombic | mmm | mm2 | no | yes |  |  | 2 | Ni-Si | silicide |  | no | complete structure determined | The Crystal Structure of Ni3Si2 with some Notes on Ni5Si2 | 1961 | 2007-07-01 | 1251414
Ni3Si2 | Ni3Si2 | Ni3Si2,oS80,36 | Cmc21 | 36 | 36,b7a6 | 1.22363 | 1.08135 | 0.69213 | 90 | 90 | 90 | 0.9158 | 6.74 | orthorhombic | mmm | mm2 | no | yes |  |  | 2 | Ni-Si | silicide |  | no | cell parameters determined and structure type assigned | Phase Diagrams of the Ternary Systems Mn, Fe, Co, Ni-Si-N | 1987 | 2007-07-01 | 1100706
Ni3Si2 | Ni3Si2 | Ni3Si2,oS80,63 | Cmcm | 63 | 63,h2g3fc3a | 1.235 | 1.092 | 0.698 | 90 | 90 | 90 | 0.9413 | 6.56 | orthorhombic | mmm | mmm | yes | no | 293 |  | 2 | Ni-Si | silicide |  | no | complete structure determined | Crystal structure redetermination of e-Ni3Si2 from a single nanowire by dynamical refinement of precession electron diffraction data | 2016 | 2018-07-01 | 1646405
Ni3Si2 | Ni3Si2 | Ni3Si2,oS80,63 | Cmcm | 63 | 63,h2g3fc3a | 1.235 | 1.092 | 0.698 | 90 | 90 | 90 | 0.9413 | 6.56 | orthorhombic | mmm | mmm | yes | no | 293 |  | 2 | Ni-Si | silicide |  | no | complete structure determined | Crystal structure redetermination of e-Ni3Si2 from a single nanowire by dynamical refinement of precession electron diffraction data | 2016 | 2018-07-01 | 1646404
Ni3Si2 | Ni3Si2 | Ni3Si2,oS80,63 | Cmcm | 63 | 63,h2g3fc3a | 1.22174 | 1.08014 | 0.69222 | 90 | 90 | 90 | 0.9135 | 6.76 | orthorhombic | mmm | mmm | yes | no | 300 |  | 2 | Ni-Si | silicide |  | no | complete structure determined | Crystal structure redetermination of e-Ni3Si2 from a single nanowire by dynamical refinement of precession electron diffraction data | 2016 | 2018-07-01 | 1646403
NiSi | NiSi hp2 | CuTi,tP2,123 | P4/mmm | 123 | 123,da | 0.25788 | 0.25788 | 0.257 | 90 | 90 | 90 | 0.0171 | 8.43 | tetragonal | 4/mmm | 4/mmm | yes | no |  | 101 | 2 | Ni-Si | silicide | b.c.c. atom arrangement | no | complete structure determined | High-pressure phase transitions and equations of state in NiSi. II. Experimental results | 2012 | 2014-07-01 | 1605494
NiSi | NiSi hp2 | CuTi,tP2,123 | P4/mmm | 123 | 123,da | 0.26361 | 0.26361 | 0.26151 | 90 | 90 | 90 | 0.0182 | 7.93 | tetragonal | 4/mmm | 4/mmm | yes | no |  | 62 | 2 | Ni-Si | silicide | b.c.c. atom arrangement | no | complete structure determined | High-pressure phase transitions and equations of state in NiSi. II. Experimental results | 2012 | 2014-07-01 | 1605501
NiSi | NiSi hp2 | CuTi,tP2,123 | P4/mmm | 123 | 123,da | 0.26517 | 0.26517 | 0.25972 | 90 | 90 | 90 | 0.0183 | 7.89 | tetragonal | 4/mmm | 4/mmm | yes | no |  | 57 | 2 | Ni-Si | silicide | b.c.c. atom arrangement | no | complete structure determined | High-pressure phase transitions and equations of state in NiSi. II. Experimental results | 2012 | 2014-07-01 | 1605505
NiSi | NiSi rt | FeAs,oP8,62 | Pnma | 62 | 62,c2 | 0.51818 | 0.3334 | 0.5619 | 90 | 90 | 90 | 0.0971 | 5.94 | orthorhombic | mmm | mmm | yes | no |  |  | 2 | Ni-Si | silicide | AlB2 family | no | complete structure determined | Experimental and first principle calculation of CoxNi(1-x)Si solid solution structural stability | 2008 | 2011-07-01 | 1926330
NiSi | NiSi rt | FeAs,oP8,62 | Pnma | 62 | 62,c2 | 0.5181 | 0.33365 | 0.5614 | 90 | 90 | 90 | 0.097 | 5.94 | orthorhombic | mmm | mmm | yes | no |  |  | 2 | Ni-Si | silicide | AlB2 family | no | cell parameters determined and structure type assigned | Phase Diagrams of the Ternary Systems Mn, Fe, Co, Ni-Si-N | 1987 | 2007-07-01 | 1100707
NiSi | NiSi rt | FeAs,oP8,62 | Pnma | 62 | 62,c2 | 0.51752 | 0.33321 | 0.56094 | 90 | 90 | 90 | 0.0967 | 5.96 | orthorhombic | mmm | mmm | yes | no | 295 |  | 2 | Ni-Si | silicide | AlB2 family | no | complete structure determined | Atomic Structure and Enormous Anisotropy of Thermal Expansion in NiSi Single Crystals. I. Refinement of Structure Models | 2002 | 2008-07-01 | 1121652
NiSi | NiSi rt | FeAs,oP8,62 | Pnma | 62 | 62,c2 | 0.518 | 0.334 | 0.558 | 90 | 90 | 90 | 0.09654 | 5.97 | orthorhombic | mmm | mmm | yes | no |  |  | 2 | Ni-Si | silicide | AlB2 family | no | cell parameters determined and structure type assigned | Mono- und Disilicidsysteme der Eisengruppe | 1961 | 2007-07-01 | 532833
NiSi | NiSi rt | FeAs,oP8,62 | Pnma | 62 | 62,c2 | 0.39797 | 0.37353 | 0.44126 | 90 | 90 | 90 | 0.0656 | 8.79 | orthorhombic | mmm | mmm | yes | no |  | 101 | 2 | Ni-Si | silicide | AlB2 family | no | complete structure determined | High-pressure phase transitions and equations of state in NiSi. II. Experimental results | 2012 | 2014-07-01 | 1605497
NiSi | NiSi rt | FeAs,oP8,62 | Pnma | 62 | 62,c2 | 0.5346 | 0.3214 | 0.578 | 90 | 90 | 90 | 0.0993 | 5.8 | orthorhombic | mmm | mmm | yes | no |  |  | 2 | Ni-Si | silicide | AlB2 family | no | cell parameters determined and structure type assigned | Anisotropic thermal expansion of Ni, Pd and Pt germanides and silicides | 2016 | 2018-07-01 | 1949020
NiSi | NiSi rt | FeAs,oP8,62 | Pnma | 62 | 62,c2 | 0.5193 | 0.33331 | 0.5628 | 90 | 90 | 90 | 0.0974 | 5.92 | orthorhombic | mmm | mmm | yes | no |  |  | 2 | Ni-Si | silicide | AlB2 family | no | cell parameters determined and structure type assigned | Crystal structure and phase relations of Ni13+/-xAlySi9-y | 2002 | 2007-07-01 | 1412320
NiSi | NiSi rt | FeAs,oP8,62 | Pnma | 62 | 62,c2 | 0.518 | 0.334 | 0.562 | 90 | 90 | 90 | 0.09723 | 5.93 | orthorhombic | mmm | mmm | yes | no |  |  | 2 | Ni-Si | silicide | AlB2 family | no | complete structure determined | The structure of NiSi | 1951 | 2007-07-01 | 451152
NiSi | NiSi rt | FeAs,oP8,62 | Pnma | 62 | 62,c2 | 0.47125 | 0.3511 | 0.46293 | 90 | 90 | 90 | 0.0766 | 7.53 | orthorhombic | mmm | mmm | yes | no |  | 62 | 2 | Ni-Si | silicide | AlB2 family | no | complete structure determined | High-pressure phase transitions and equations of state in NiSi. II. Experimental results | 2012 | 2014-07-01 | 1605502
NiSi | NiSi rt | FeAs,oP8,62 | Pnma | 62 | 62,c2 | 0.51752 | 0.33321 | 0.56094 | 90 | 90 | 90 | 0.0967 | 5.96 | orthorhombic | mmm | mmm | yes | no | 295 |  | 2 | Ni-Si | silicide | AlB2 family | no | complete structure determined | Refinement of the Structure of Nickel Monosilicide Crystals | 2002 | 2015-07-01 | 1233124
NiSi | NiSi rt | FeAs,oP8,62 | Pnma | 62 | 62,c2 | 0.50324 | 0.33153 | 0.53474 | 90 | 90 | 90 | 0.0892 | 6.46 | orthorhombic | mmm | mmm | yes | no |  | 17 | 2 | Ni-Si | silicide | AlB2 family | no | complete structure determined | High-pressure phase transitions and equations of state in NiSi. II. Experimental results | 2012 | 2014-07-01 | 1605512
NiSi | NiSi rt | FeAs,oP8,62 | Pnma | 62 | 62,c2 | 0.517 | 0.33406 | 0.56115 | 90 | 90 | 90 | 0.0969 | 5.95 | orthorhombic | mmm | mmm | yes | no |  |  | 2 | Ni-Si | silicide | AlB2 family | no | complete structure determined | The equation of state of the Pmmn phase of NiSi | 2015 | 2017-07-01 | 1946852
NiSi | NiSi rt | FeAs,oP8,62 | Pnma | 62 | 62,c2 | 0.527 | 0.31971 | 0.56987 | 90 | 90 | 90 | 0.09602 | 6 | orthorhombic | mmm | mmm | yes | no |  | 2.5 | 2 | Ni-Si | silicide | AlB2 family | no | complete structure determined | High-pressure phase transitions and equations of state in NiSi. II. Experimental results | 2012 | 2014-07-01 | 1605514
NiSi | NiSi rt | FeAs,oP8,62 | Pnma | 62 | 62,c2 | 0.5184 | 0.3336 | 0.5616 | 90 | 90 | 90 | 0.0971 | 5.93 | orthorhombic | mmm | mmm | yes | no |  |  | 2 | Ni-Si | silicide | AlB2 family | no | cell parameters determined and structure type assigned | The phase diagram Au-Ni-Si | 2019 | 2021-07-01 | 1248560
NiSi | NiSi rt | FeAs,oP8,62 | Pnma | 62 | 62,c2 | 0.51724 | 0.32987 | 0.56126 | 90 | 90 | 90 | 0.0958 | 6.02 | orthorhombic | mmm | mmm | yes | no |  |  | 2 | Ni-Si | silicide | AlB2 family | no | cell parameters determined and structure type assigned | Investigation on the 773 K isothermal section of Ho-Ni-Si ternary phase diagram by X-ray powder diffraction and magnetic property of Ho3NiSi2 alloy | 2020 | 2022-07-01 | 1963506
NiSi | NiSi rt | FeAs,oP8,62 | Pnma | 62 | 62,c2 | 0.5273 | 0.3277 | 0.571 | 90 | 90 | 90 | 0.0987 | 5.84 | orthorhombic | mmm | mmm | yes | no |  |  | 2 | Ni-Si | silicide | AlB2 family | no | cell parameters determined and structure type assigned | Nickel silicides and germanides: Phases formation, kinetics and thermal expansion | 2008 | 2012-07-01 | 1928974
NiSi | NiSi rt | FeAs,oP8,62 | Pnma | 62 | 62,c2 | 0.519 | 0.333 | 0.5628 | 90 | 90 | 90 | 0.09727 | 5.93 | orthorhombic | mmm | mmm | yes | no |  |  | 2 | Ni-Si | silicide | AlB2 family | no | cell parameters determined and structure type assigned | Uber die Mischung Nickel-Palladium-Silizium | 1976 | 2007-07-01 | 261732
NiSi | NiSi rt | FeAs,oP8,62 | Pnma | 62 | 62,c2 | 0.5183 | 0.3335 | 0.5618 | 90 | 90 | 90 | 0.0971 | 5.94 | orthorhombic | mmm | mmm | yes | no |  |  | 2 | Ni-Si | silicide | AlB2 family | no | cell parameters determined and structure type assigned | Anisotropy of the thermal expansion of the Ni(Si1-xGex) phases investigated by high-temperature x-ray diffraction | 2007 | 2012-07-01 | 1928971
NiSi | NiSi rt | FeAs,oP8,62 | Pnma | 62 | 62,c2 | 0.5193 | 0.3326 | 0.5614 | 90 | 90 | 90 | 0.097 | 5.95 | orthorhombic | mmm | mmm | yes | no |  |  | 2 | Ni-Si | silicide | AlB2 family | no | cell parameters determined and structure type assigned | The Dy-Ni-Si system as a representative of the rare earth-Ni-Si family: Its isothermal section and new rare-earth nickel silicides | 2014 | 2016-07-01 | 1640547
NiSi | NiSi rt | FeAs,oP8,62 | Pnma | 62 | 62,c2 | 0.52 | 0.3295 | 0.565 | 90 | 90 | 90 | 0.09681 | 5.95 | orthorhombic | mmm | mmm | yes | no |  |  | 2 | Ni-Si | silicide | AlB2 family | no | cell parameters determined and structure type assigned | Die Kristallstruktur von Co3Al3Si4 und Co2AlSi2 und der Aufbau einiger Monosilicidsysteme von Ubergangsmetallen | 1962 | 2007-07-01 | 532793
NiSi | NiSi rt | FeAs,oP8,62 | Pnma | 62 | 62,c2 | 0.52404 | 0.32233 | 0.56569 | 90 | 90 | 90 | 0.0956 | 6.03 | orthorhombic | mmm | mmm | yes | no |  |  | 2 | Ni-Si | silicide | AlB2 family | no | cell parameters determined and structure type assigned | Investigation on the 773 K isothermal section of Dy-Ni-Si ternary phase diagram by X-ray powder diffraction | 2017 | 2019-07-01 | 1245071
NiSi | NiSi rt | FeAs,oP8,62 | Pnma | 62 | 62,c2 | 0.5202 | 0.3322 | 0.5585 | 90 | 90 | 90 | 0.0965 | 5.97 | orthorhombic | mmm | mmm | yes | no |  |  | 2 | Ni-Si | silicide | AlB2 family | no | cell parameters determined and structure type assigned | The isothermal section of Gd-Ni-Si system at 1070 K | 2016 | 2017-07-01 | 1240312
NiSi | NiSi rt | FeAs,oP8,62 | Pnma | 62 | 62,c2 | 0.51731 | 0.33381 | 0.56049 | 90 | 90 | 90 | 0.0968 | 5.96 | orthorhombic | mmm | mmm | yes | no |  |  | 2 | Ni-Si | silicide | AlB2 family | no | complete structure determined | The equation of state of the Pmmn phase of NiSi | 2015 | 2017-07-01 | 1946851
NiSi | NiSi rt | FeAs,oP8,62 | Pnma | 62 | 62,c2 | 0.51916 | 0.33222 | 0.56367 | 90 | 90 | 90 | 0.0972 | 5.93 | orthorhombic | mmm | mmm | yes | no |  |  | 2 | Ni-Si | silicide | AlB2 family | no | cell parameters determined and structure type assigned | Type-I clathrate Ba8NixSi46-x: Phase relations, crystal chemistry and thermoelectric properties | 2012 | 2014-07-01 | 1021583
NiSi | NiSi rt | FeAs,oP8,62 | Pnma | 62 | 62,c2 | 0.5194 | 0.33232 | 0.5629 | 90 | 90 | 90 | 0.0972 | 5.93 | orthorhombic | mmm | mmm | yes | no | 418 |  | 2 | Ni-Si | silicide | AlB2 family | no | complete structure determined | Atomic Structure and Enormous Anisotropy of Thermal Expansion in NiSi Single Crystals. I. Refinement of Structure Models | 2002 | 2008-07-01 | 1121653
NiSi | NiSi rt | FeAs,oP8,62 | Pnma | 62 | 62,c2 | 0.52284 | 0.32641 | 0.56634 | 90 | 90 | 90 | 0.0967 | 5.96 | orthorhombic | mmm | mmm | yes | no |  |  | 2 | Ni-Si | silicide | AlB2 family | no | cell parameters determined and structure type assigned | Investigation on the 773 K isothermal section of the Er-Ni-Si ternary phase diagram by X-ray powder diffraction | 2020 | 2022-07-01 | 1730791
NiSi | NiSi hp1 | FeSi,cP8,198 | P213 | 198 | 198,a2 | 0.4214 | 0.4214 | 0.4214 | 90 | 90 | 90 | 0.0748 | 7.7 | cubic | m-3 | 23 | no | yes |  | 57 | 2 | Ni-Si | silicide |  | no | complete structure determined | High-pressure phase transitions and equations of state in NiSi. II. Experimental results | 2012 | 2014-07-01 | 1605506
NiSi | NiSi hp1 | FeSi,cP8,198 | P213 | 198 | 198,a2 | 0.41918 | 0.41918 | 0.41918 | 90 | 90 | 90 | 0.0737 | 7.83 | cubic | m-3 | 23 | no | yes |  | 62 | 2 | Ni-Si | silicide |  | no | complete structure determined | High-pressure phase transitions and equations of state in NiSi. II. Experimental results | 2012 | 2014-07-01 | 1605499
NiSi | NiSi hp1 | FeSi,cP8,198 | P213 | 198 | 198,a2 | 0.40471 | 0.40471 | 0.40471 | 90 | 90 | 90 | 0.0663 | 8.7 | cubic | m-3 | 23 | no | yes |  | 101 | 2 | Ni-Si | silicide |  | no | complete structure determined | High-pressure phase transitions and equations of state in NiSi. II. Experimental results | 2012 | 2014-07-01 | 1605495
NiSi | NiSi (Fe) | FeSi,cP8,198 | P213 | 198 | 198,a2 | 0.44913 | 0.44913 | 0.44913 | 90 | 90 | 90 | 0.0906 | 6.36 | cubic | m-3 | 23 | no | yes |  |  | 2 | Ni-Si | silicide |  | no | complete structure determined | The equation of state of the Pmmn phase of NiSi | 2015 | 2017-07-01 | 1946853
NiSi | NiSi hp1 | FeSi,cP8,198 | P213 | 198 | 198,a2 | 0.43814 | 0.43814 | 0.43814 | 90 | 90 | 90 | 0.0841 | 6.85 | cubic | m-3 | 23 | no | yes |  | 17 | 2 | Ni-Si | silicide |  | no | complete structure determined | High-pressure phase transitions and equations of state in NiSi. II. Experimental results | 2012 | 2014-07-01 | 1605509
NiSi | NiSi hp1 | FeSi,cP8,198 | P213 | 198 | 198,a2 | 0.44968 | 0.44968 | 0.44968 | 90 | 90 | 90 | 0.0909 | 6.34 | cubic | m-3 | 23 | no | yes |  |  | 2 | Ni-Si | silicide |  | no | complete structure determined | High-pressure phase transitions and equations of state in NiSi. III. A new high-pressure phase of NiSi | 2013 | 2015-07-01 | 1024545
NiSi | NiSi (Fe) | FeSi,cP8,198 | P213 | 198 | 198,a2 | 0.4437 | 0.4437 | 0.4437 | 90 | 90 | 90 | 0.08735 | 6.6 | cubic | m-3 | 23 | no | yes |  |  | 2 | Ni-Si | silicide |  | no | cell parameters determined and structure type assigned | Rontgenuntersuchung der Legierungen von Silicium mit Chrom, Mangan, Kobalt und Nickel | 1934 | 2007-07-01 | 452957
NiSi | NiSi rt | NiSi,oP4,59 | Pmmn O2 | 59 | 59,a2 | 0.30266 | 0.32735 | 0.46978 | 90 | 90 | 90 | 0.0465 | 6.19 | orthorhombic | mmm | mmm | yes | no |  |  | 2 | Ni-Si | silicide | AlB2 family | no | complete structure determined | High-pressure phase transitions and equations of state in NiSi. III. A new high-pressure phase of NiSi | 2013 | 2015-07-01 | 1024546
NiSi | NiSi hp3 | NiSi,oP4,59 | Pmmn O2 | 59 | 59,a2 | 0.28535 | 0.32383 | 0.4609 | 90 | 90 | 90 | 0.0426 | 6.77 | orthorhombic | mmm | mmm | yes | no |  |  | 2 | Ni-Si | silicide |  | no | cell parameters determined and structure type assigned | The equation of state of the Pmmn phase of NiSi | 2015 | 2017-07-01 | 1946850
NiSi | NiSi hp3 | PbO,oP8,57 | Pbcm | 57 | 57,d2 | 0.43903 | 0.40079 | 0.39546 | 90 | 90 | 90 | 0.06958 | 8.28 | orthorhombic | mmm | mmm | yes | no |  | 101 | 2 | Ni-Si | silicide |  | no | complete structure determined | High-pressure phase transitions and equations of state in NiSi. II. Experimental results | 2012 | 2014-07-01 | 1605496
NiSi | NiSi hp3 | PbO,oP8,57 | Pbcm | 57 | 57,d2 | 0.44966 | 0.41092 | 0.40577 | 90 | 90 | 90 | 0.07498 | 7.69 | orthorhombic | mmm | mmm | yes | no |  | 57 | 2 | Ni-Si | silicide |  | no | complete structure determined | High-pressure phase transitions and equations of state in NiSi. II. Experimental results | 2012 | 2014-07-01 | 1605507
NiSi2 | NiSi2 rt | CaF2,cF12,225 | Fm-3m | 225 | 225,ca | 0.54096 | 0.54096 | 0.54096 | 90 | 90 | 90 | 0.1583 | 4.82 | cubic | m-3m | m-3m | yes | no |  |  | 2 | Ni-Si | silicide | fluorite family | no | cell parameters determined and type with fixed coordinates assigned | Type-I clathrate Ba8NixSi46-x: Phase relations, crystal chemistry and thermoelectric properties | 2012 | 2014-07-01 | 1021584
NiSi2 | NiSi2 rt | CaF2,cF12,225 | Fm-3m | 225 | 225,ca | 0.5395 | 0.5395 | 0.5395 | 90 | 90 | 90 | 0.15703 | 4.86 | cubic | m-3m | m-3m | yes | no |  |  | 2 | Ni-Si | silicide | fluorite family | no | cell parameters determined and type with fixed coordinates assigned | Zur Kristallchemie der B-Metall-reichsten Phasen in Legierungen von Ubergangsmetallen der Eisen- und Platintriaden mit Elementen der vierten Nebengruppe | 1950 | 2007-07-01 | 452327
NiSi2 | NiSi2 rt | CaF2,cF12,225 | Fm-3m | 225 | 225,ca | 0.5406 | 0.5406 | 0.5406 | 90 | 90 | 90 | 0.15799 | 4.83 | cubic | m-3m | m-3m | yes | no |  |  | 2 | Ni-Si | silicide | fluorite family | no | cell parameters determined and type with fixed coordinates assigned | Phasenbildung in Ni/Si-Schichten | 1973 | 2007-07-01 | 455224
NiSi2 | NiSi2 rt | CaF2,cF12,225 | Fm-3m | 225 | 225,ca | 0.5424 | 0.5424 | 0.5424 | 90 | 90 | 90 | 0.1596 | 4.78 | cubic | m-3m | m-3m | yes | no |  |  | 2 | Ni-Si | silicide | fluorite family | no | cell parameters determined and type with fixed coordinates assigned | The phase diagram Au-Ni-Si | 2019 | 2021-07-01 | 1248561
NiSi2 | NiSi2 rt | CaF2,cF12,225 | Fm-3m | 225 | 225,ca | 0.5384 | 0.5384 | 0.5384 | 90 | 90 | 90 | 0.15607 | 4.89 | cubic | m-3m | m-3m | yes | no |  |  | 2 | Ni-Si | silicide | fluorite family | no | cell parameters determined and type with fixed coordinates assigned | Mono- und Disilicidsysteme der Eisengruppe | 1961 | 2007-07-01 | 532831
NiSi2 | NiSi2 rt | CaF2,cF12,225 | Fm-3m | 225 | 225,ca | 0.538 | 0.538 | 0.538 | 90 | 90 | 90 | 0.15572 | 4.9 | cubic | m-3m | m-3m | yes | no |  |  | 2 | Ni-Si | silicide | fluorite family | no | cell parameters determined and type with fixed coordinates assigned | Untersuchungen im Dreistoff: Ni-Al-Si sowie von Mono- und Disilicidsystemen einiger Ubergangsmetalle | 1962 | 2007-07-01 | 532806
NiSi2 | NiSi2 rt | CaF2,cF12,225 | Fm-3m | 225 | 225,ca | 0.54094 | 0.54094 | 0.54094 | 90 | 90 | 90 | 0.1583 | 4.82 | cubic | m-3m | m-3m | yes | no |  |  | 2 | Ni-Si | silicide | fluorite family | no | cell parameters determined and type with fixed coordinates assigned | Investigation on the 773 K isothermal section of Ho-Ni-Si ternary phase diagram by X-ray powder diffraction and magnetic property of Ho3NiSi2 alloy | 2020 | 2022-07-01 | 1963505
NiSi2 | NiSi2 rt | CaF2,cF12,225 | Fm-3m | 225 | 225,ca | 0.5406 | 0.5406 | 0.5406 | 90 | 90 | 90 | 0.158 | 4.83 | cubic | m-3m | m-3m | yes | no |  |  | 2 | Ni-Si | silicide | fluorite family | no | cell parameters determined and type with fixed coordinates assigned | The Al-Ni-Si phase diagram between 0 and 33.3 at.% Ni | 2003 | 2014-07-01 | 1826645
NiSi2 | NiSi2 rt | CaF2,cF12,225 | Fm-3m | 225 | 225,ca | 0.54032 | 0.54032 | 0.54032 | 90 | 90 | 90 | 0.1577 | 4.84 | cubic | m-3m | m-3m | yes | no |  |  | 2 | Ni-Si | silicide | fluorite family | no | cell parameters determined and type with fixed coordinates assigned | Investigation on the 773 K isothermal section of Dy-Ni-Si ternary phase diagram by X-ray powder diffraction | 2017 | 2019-07-01 | 1245070
NiSi2 | NiSi2 rt | CaF2,cF12,225 | Fm-3m | 225 | 225,ca | 0.54172 | 0.54172 | 0.54172 | 90 | 90 | 90 | 0.159 | 4.8 | cubic | m-3m | m-3m | yes | no |  |  | 2 | Ni-Si | silicide | fluorite family | no | cell parameters determined and type with fixed coordinates assigned | Investigation on the 773 K isothermal section of the Er-Ni-Si ternary phase diagram by X-ray powder diffraction | 2020 | 2022-07-01 | 1730790
NiSi2 | NiSi2 rt | CaF2,cF12,225 | Fm-3m | 225 | 225,ca | 0.5383 | 0.5383 | 0.5383 | 90 | 90 | 90 | 0.156 | 4.89 | cubic | m-3m | m-3m | yes | no |  |  | 2 | Ni-Si | silicide | fluorite family | no | complete structure determined | The isothermal section of Gd-Ni-Si system at 1070 K | 2016 | 2017-07-01 | 1240313
NiSi2 | NiSi2 rt | CaF2,cF12,225 | Fm-3m | 225 | 225,ca | 0.5403 | 0.5403 | 0.5403 | 90 | 90 | 90 | 0.1577 | 4.84 | cubic | m-3m | m-3m | yes | no |  |  | 2 | Ni-Si | silicide | fluorite family | no | cell parameters determined and type with fixed coordinates assigned | Phase Diagrams of the Ternary Systems Mn, Fe, Co, Ni-Si-N | 1987 | 2007-07-01 | 1100705
NiSi2 | NiSi2 rt | CaF2,cF12,225 | Fm-3m | 225 | 225,ca | 0.5406 | 0.5406 | 0.5406 | 90 | 90 | 90 | 0.158 | 4.83 | cubic | m-3m | m-3m | yes | no |  |  | 2 | Ni-Si | silicide | fluorite family | no | complete structure determined | Neue Phasen vom MnP (B31)-Typ | 1950 | 2013-07-01 | 1717857
NiSi2 | NiSi2 rt | CaF2,cF12,225 | Fm-3m | 225 | 225,ca | 0.54041 | 0.54041 | 0.54041 | 90 | 90 | 90 | 0.1578 | 4.83 | cubic | m-3m | m-3m | yes | no |  |  | 2 | Ni-Si | silicide | fluorite family | no | cell parameters determined and type with fixed coordinates assigned | The Dy-Ni-Si system as a representative of the rare earth-Ni-Si family: Its isothermal section and new rare-earth nickel silicides | 2014 | 2016-07-01 | 1640548
NiSi2 | NiSi2 rt | CaF2,cF12,225 | Fm-3m | 225 | 225,ca | 0.5406 | 0.5406 | 0.5406 | 90 | 90 | 90 | 0.158 | 4.83 | cubic | m-3m | m-3m | yes | no |  |  | 2 | Ni-Si | silicide | fluorite family | no | cell parameters determined and type with fixed coordinates assigned | Growth of single-crystalline nickel silicide nanowires with excellent physical properties | 2015 | 2017-07-01 | 1240862
NiSi2 | NiSi2 rt | CaF2,cF12,225 | Fm-3m | 225 | 225,ca | 0.54065 | 0.54065 | 0.54065 | 90 | 90 | 90 | 0.158 | 4.83 | cubic | m-3m | m-3m | yes | no |  |  | 2 | Ni-Si | silicide | fluorite family | no | cell parameters determined and type with fixed coordinates assigned | Characteristic Features of the Energy Spectrum of the Higher Silicide of Nickel | 1968 | 2007-07-01 | 545205
Ni0.95Sn0.05 | Ni0.896Sn0.104 | Cu,cF4,225 | Fm-3m | 225 | 225,a | 0.3568 | 0.3568 | 0.3568 | 90 | 90 | 90 | 0.04542 | 9.02 | cubic | m-3m | m-3m | yes | no |  |  | 2 | Ni-Sn | intermetallic | close-packed structure | no | cell parameters determined and type with fixed coordinates assigned | The lattice spacings of nickel solid solutions | 1957 | 2007-07-01 | 530182
Ni0.92Sn0.08 | Ni0.896Sn0.104 | Cu,cF4,225 | Fm-3m | 225 | 225,a | 0.3601 | 0.3601 | 0.3601 | 90 | 90 | 90 | 0.04669 | 9.03 | cubic | m-3m | m-3m | yes | no |  |  | 2 | Ni-Sn | intermetallic | close-packed structure | no | cell parameters determined and type with fixed coordinates assigned | Magneto-optical properties of metallic ferromagnetic materials | 1983 | 2007-07-01 | 454938
Ni0.92Sn0.08 | Ni0.896Sn0.104 | Cu,cF4,225 | Fm-3m | 225 | 225,a | 0.36 | 0.36 | 0.36 | 90 | 90 | 90 | 0.04666 | 9.04 | cubic | m-3m | m-3m | yes | no |  |  | 2 | Ni-Sn | intermetallic | close-packed structure | no | cell parameters determined and type with fixed coordinates assigned | Lattice parameters of Ni(g), Ni3Al(g') and Ni3Ga(g') solid solutions with additions of transition and B-subgroup elements | 1985 | 2007-07-01 | 453091
Ni0.91Sn0.09 | Ni0.896Sn0.104 | Cu,cF4,225 | Fm-3m | 225 | 225,a | 0.36019 | 0.36019 | 0.36019 | 90 | 90 | 90 | 0.0467 | 9.11 | cubic | m-3m | m-3m | yes | no |  |  | 2 | Ni-Sn | intermetallic | close-packed structure | no | cell parameters determined and type with fixed coordinates assigned | Influence of the isotypical A9, A10 and B11 solvents on the partial atomic volume of tin | 1997 | 2007-07-01 | 1407716
Ni0.896Sn0.104 | Ni0.896Sn0.104 | Cu,cF4,225 | Fm-3m | 225 | 225,a | 0.3612 | 0.3612 | 0.3612 | 90 | 90 | 90 | 0.0471 | 9.15 | cubic | m-3m | m-3m | yes | no |  |  | 2 | Ni-Sn | intermetallic | close-packed structure | no | cell parameters determined and type with fixed coordinates assigned | A new investigation of the system Ni-Sn | 2007 | 2010-07-01 | 1819718
Ni0.88Sn0.12 | Ni0.896Sn0.104 | Cu,cF4,225 | Fm-3m | 225 | 225,a | 0.3624 | 0.3624 | 0.3624 | 90 | 90 | 90 | 0.0476 | 9.2 | cubic | m-3m | m-3m | yes | no |  |  | 2 | Ni-Sn | intermetallic | close-packed structure | no | cell parameters determined and type with fixed coordinates assigned | Lattice parameter data of Ni (g), Ni3Al (g') and Ni3Ga (g') solid solutions | 1984 | 2007-07-01 | 529849
Ni0.85Sn0.15 | Ni0.896Sn0.104 | Cu,cF4,225 | Fm-3m | 225 | 225,a | 0.364 | 0.364 | 0.364 | 90 | 90 | 90 | 0.04823 | 9.32 | cubic | m-3m | m-3m | yes | no |  |  | 2 | Ni-Sn | intermetallic | close-packed structure | no | cell parameters determined and type with fixed coordinates assigned | Zur diskontinuierlichen Ausscheidungsreaktion in Nickel-Zinn-Mischkristallen. I. Experimentelle Ergebnisse und Thermodynamik der feinlamellaren diskontinuierlichen Ausscheidungs-reaktion | 1974 | 2007-07-01 | 261680
Ni3Sn | Ni3Sn ht | BiF3,cF16,225 | Fm-3m | 225 | 225,cba | 0.598 | 0.598 | 0.598 | 90 | 90 | 90 | 0.21385 | 9.16 | cubic | m-3m | m-3m | yes | no | 1223 |  | 2 | Ni-Sn | intermetallic | b.c.c. atom arrangement, fluorite family | no | cell parameters determined and type with fixed coordinates assigned | Einige strukturelle Ergebnisse an metallischen Phasen | 1956 | 2007-07-01 | 528987
Ni3Sn | Ni3Sn hp | Cu3Au,cP4,221 | Pm-3m | 221 | 221,ca | 0.37344 | 0.37344 | 0.37344 | 90 | 90 | 90 | 0.0521 | 9.4 | cubic | m-3m | m-3m | yes | no |  |  | 2 | Ni-Sn | intermetallic | close-packed structure | no | complete structure determined | Nisnite, Ni3Sn, a new nickel mineral species from the Jeffrey mine, Asbestos, Quebec | 2011 | 2013-07-01 | 1226309
Ni3Sn | Ni3Sn hp | Cu3Au,cP4,221 | Pm-3m | 221 | 221,ca | 0.3738 | 0.3738 | 0.3738 | 90 | 90 | 90 | 0.05223 | 9.37 | cubic | m-3m | m-3m | yes | no |  |  | 2 | Ni-Sn | intermetallic | close-packed structure | no | cell parameters determined and type with fixed coordinates assigned | Effect of high pressure on the structures of AB3-type layered compounds | 1984 | 2007-07-01 | 532169
Ni3Sn | Ni0.75Sn0.25 ht | Cu3Ti,oP8,59 | Pmmn O2 | 59 | 59,eba | 0.46 | 0.5275 | 0.4254 | 90 | 90 | 90 | 0.10322 | 9.48 | orthorhombic | mmm | mmm | yes | no |  |  | 2 | Ni-Sn | intermetallic | close-packed structure | no | cell parameters determined and structure type assigned | Structural studies on Ni-Sn-In ternary system | 1986 | 2007-07-01 | 453315
Ni0.75Sn0.25 | Ni0.75Sn0.25 ht | Mg,hP2,194 | P63/mmc | 194 | 194,c | 0.263 | 0.263 | 0.423 | 90 | 90 | 120 | 0.0253 | 9.66 | hexagonal | 6/mmm | 6/mmm | yes | no |  |  | 2 | Ni-Sn | intermetallic | close-packed structure | no | cell parameters determined and type with fixed coordinates assigned | About the character of the transformation in the region of the solid solutions in the system Ni3Sn | 1964 | 2007-07-01 | 1301771
Ni3Sn | Ni3Sn rt | Mg3Cd,hP8,194 | P63/mmc | 194 | 194,hd | 0.52962 | 0.52962 | 0.42471 | 90 | 90 | 120 | 0.1032 | 9.49 | hexagonal | 6/mmm | 6/mmm | yes | no |  |  | 2 | Ni-Sn | intermetallic | AlB2 family, close-packed structure | no | cell parameters determined and structure type assigned | A new investigation of the system Ni-Sn | 2007 | 2010-07-01 | 1819719
Ni3Sn | Ni3Sn rt | Mg3Cd,hP8,194 | P63/mmc | 194 | 194,hd | 0.5316 | 0.5316 | 0.4259 | 90 | 90 | 120 | 0.10423 | 9.39 | hexagonal | 6/mmm | 6/mmm | yes | no |  |  | 2 | Ni-Sn | intermetallic | AlB2 family, close-packed structure | no | cell parameters determined and structure type assigned | Structural studies on Ni-Sn-In ternary system | 1986 | 2007-07-01 | 453316
Ni3Sn | Ni3Sn rt | Mg3Cd,hP8,194 | P63/mmc | 194 | 194,hd | 0.5284 | 0.5284 | 0.4253 | 90 | 90 | 120 | 0.10284 | 9.52 | hexagonal | 6/mmm | 6/mmm | yes | no |  |  | 2 | Ni-Sn | intermetallic | AlB2 family, close-packed structure | no | cell parameters determined and structure type assigned | Untersuchung binarer metallischer Systeme mit Hilfe des Amalgamverfahrens. Das System Nickel-Zinn | 1955 | 2007-07-01 | 532943
Ni3Sn | Ni3Sn rt | Mg3Cd,hP8,194 | P63/mmc | 194 | 194,hd | 0.52957 | 0.52957 | 0.42487 | 90 | 90 | 120 | 0.1032 | 9.49 | hexagonal | 6/mmm | 6/mmm | yes | no |  |  | 2 | Ni-Sn | intermetallic | AlB2 family, close-packed structure | no | cell parameters determined and structure type assigned | Phase equilibria in the ternary Ni-Sb-Sn system: Experiments and calculations | 2014 | 2016-07-01 | 1831363
Ni3Sn | Ni3Sn rt | Mg3Cd,hP8,194 | P63/mmc | 194 | 194,hd | 0.5286 | 0.5286 | 0.4242 | 90 | 90 | 120 | 0.1026 | 9.54 | hexagonal | 6/mmm | 6/mmm | yes | no |  |  | 2 | Ni-Sn | intermetallic | AlB2 family, close-packed structure | no | cell parameters determined and structure type assigned | Preparation and high-field superconducting properties of vapor-deposited Nb3Sn alloys | 1974 | 2007-07-01 | 311764
Ni3Sn | Ni3Sn rt | Mg3Cd,hP8,194 | P63/mmc | 194 | 194,hd | 0.5275 | 0.5275 | 0.4234 | 90 | 90 | 120 | 0.102 | 9.6 | hexagonal | 6/mmm | 6/mmm | yes | no |  |  | 2 | Ni-Sn | intermetallic | AlB2 family, close-packed structure | no | complete structure determined | Die Kristallstruktur des Ni3Sn (Mg3Cd-Typ= Uberstruktur der hexagonal dichtesten Kugelpackung) | 1937 | 2013-07-01 | 1717936
Ni3Sn | Ni3Sn rt | Mg3Cd,hP8,194 | P63/mmc | 194 | 194,hd | 0.52965 | 0.52965 | 0.42479 | 90 | 90 | 120 | 0.1032 | 9.49 | hexagonal | 6/mmm | 6/mmm | yes | no |  |  | 2 | Ni-Sn | intermetallic | AlB2 family, close-packed structure | no | cell parameters determined and structure type assigned | Phase Equilibria in the Ag-Ni-Sn System: Isothermal Sections | 2007 | 2020-07-01 | 1837982
Ni3Sn | Ni3Sn rt | Mg3Cd,hP8,194 | P63/mmc | 194 | 194,hd | 0.5295 | 0.5295 | 0.4254 | 90 | 90 | 120 | 0.1033 | 9.48 | hexagonal | 6/mmm | 6/mmm | yes | no |  |  | 2 | Ni-Sn | intermetallic | AlB2 family, close-packed structure | no | cell parameters determined and structure type assigned | About the character of the transformation in the region of the solid solutions in the system Ni3Sn | 1964 | 2007-07-01 | 1301772
Ni3Sn | Ni3Sn rt | Mg3Cd,hP8,194 | P63/mmc | 194 | 194,hd | 0.5305 | 0.5305 | 0.4254 | 90 | 90 | 120 | 0.10368 | 9.44 | hexagonal | 6/mmm | 6/mmm | yes | no |  |  | 2 | Ni-Sn | intermetallic | AlB2 family, close-packed structure | no | cell parameters determined and structure type assigned | Structural Studies on Ni75(SnSi)25 and Ni75(SnBi)25 Alloys | 1986 | 2007-07-01 | 453919
Ni3Sn | Ni3Sn rt | Mg3Cd,hP8,194 | P63/mmc | 194 | 194,hd | 0.52979 | 0.52979 | 0.42494 | 90 | 90 | 120 | 0.1033 | 9.48 | hexagonal | 6/mmm | 6/mmm | yes | no |  |  | 2 | Ni-Sn | intermetallic | AlB2 family, close-packed structure | no | cell parameters determined and structure type assigned | The Ni-rich part of the Ni-P-Sn system: Isothermal sections | 2009 | 2012-07-01 | 1930248
Ni3Sn | Ni3Sn rt | Mg3Cd,hP8,194 | P63/mmc | 194 | 194,hd | 0.52889 | 0.52889 | 0.42419 | 90 | 90 | 120 | 0.1028 | 9.53 | hexagonal | 6/mmm | 6/mmm | yes | no |  |  | 2 | Ni-Sn | intermetallic | AlB2 family, close-packed structure | no | cell parameters determined and structure type assigned | Influence of the isotypical A9, A10 and B11 solvents on the partial atomic volume of tin | 1997 | 2007-07-01 | 1407717
Ni3Sn | Ni3Sn rt | Mg3Cd,hP8,194 | P63/mmc | 194 | 194,hd | 0.5295 | 0.5295 | 0.4252 | 90 | 90 | 120 | 0.1032 | 9.48 | hexagonal | 6/mmm | 6/mmm | yes | no |  |  | 2 | Ni-Sn | intermetallic | AlB2 family, close-packed structure | no | complete structure determined | Wet-chemical synthesis of D019 type intermetallic compounds: The case for Ni3Sn nanoparticles | 2019 | 2021-07-01 | 1959677
Ni3Sn | Ni3Sn rt | Mg3Cd,hP8,194 | P63/mmc | 194 | 194,hd | 0.5296 | 0.5296 | 0.4248 | 90 | 90 | 120 | 0.10318 | 9.49 | hexagonal | 6/mmm | 6/mmm | yes | no |  |  | 2 | Ni-Sn | intermetallic | AlB2 family, close-packed structure | no | cell parameters determined and structure type assigned | Effect of high pressure on the structures of AB3-type layered compounds | 1984 | 2007-07-01 | 532172
Ni3Sn | Ni3Sn rt | Mg3Cd,hP8,194 | P63/mmc | 194 | 194,hd | 0.5349 | 0.5349 | 0.4299 | 90 | 90 | 120 | 0.1065 | 9.19 | hexagonal | 6/mmm | 6/mmm | yes | no |  |  | 2 | Ni-Sn | intermetallic | AlB2 family, close-packed structure | no | cell parameters determined and structure type assigned | Phase relationships in the (Ho,Er)-Ni-Sn ternary systems at 673 K and crystal structure of new ternary compounds | 2015 | 2016-07-01 | 1142339
Ni3Sn | Ni3Sn rt | Mg3Cd,hP8,194 | P63/mmc | 194 | 194,hd | 0.5291 | 0.5291 | 0.4246 | 90 | 90 | 120 | 0.1029 | 9.51 | hexagonal | 6/mmm | 6/mmm | yes | no |  |  | 2 | Ni-Sn | intermetallic | AlB2 family, close-packed structure | no | cell parameters determined and structure type assigned | On the Structure of Equilibrium and Metastable Phases in Ni75Sn25-xGex System | 1986 | 2007-07-01 | 547242
Ni3Sn | Ni3Sn rt | Mg3Cd,hP8,194 | P63/mmc | 194 | 194,hd | 0.5293 | 0.5293 | 0.4244 | 90 | 90 | 120 | 0.103 | 9.51 | hexagonal | 6/mmm | 6/mmm | yes | no |  |  | 2 | Ni-Sn | intermetallic | AlB2 family, close-packed structure | no | cell parameters determined and structure type assigned | X-ray studies on binary alloys of tin with transition metals. I. The binary systems of tin with iron, cobalt, nicke, manganese, rhenium, and chromium | 1947 | 2012-07-01 | 1928924
Ni1.69Sn | Ni1.5Sn ht | Co1.75Ge,hP6,194 | P63/mmc | 194 | 194,dca | 0.4089 | 0.4089 | 0.5173 | 90 | 90 | 120 | 0.0749 | 9.66 | hexagonal | 6/mmm | 6/mmm | yes | no |  |  | 2 | Ni-Sn | intermetallic | AlB2 family | no | cell parameters determined and type with fixed coordinates assigned | Phase equilibria, formation, crystal and electronic structure of ternary compounds in Ti-Ni-Sn and Ti-Ni-Sb ternary systems | 2013 | 2015-07-01 | 1231621
Ni1.63Sn | Ni1.5Sn ht | Co1.75Ge,hP6,194 | P63/mmc | 194 | 194,dca | 0.41373 | 0.41373 | 0.5205 | 90 | 90 | 120 | 0.0772 | 9.23 | hexagonal | 6/mmm | 6/mmm | yes | no |  |  | 2 | Ni-Sn | intermetallic | AlB2 family | no | complete structure determined | Static atomic displacements of Sn in disordered NiAs/Ni2In type HT-Ni1+dSn | 2004 | 2007-07-01 | 1200657
Ni1.63Sn | Ni1.5Sn ht | Co1.75Ge,hP6,194 | P63/mmc | 194 | 194,dca | 0.415 | 0.415 | 0.523 | 90 | 90 | 120 | 0.078 | 9.13 | hexagonal | 6/mmm | 6/mmm | yes | no |  |  | 2 | Ni-Sn | intermetallic | AlB2 family | no | cell parameters determined and type with fixed coordinates assigned | The Ternary System Au-Ni-Sn | 1996 | 2007-07-01 | 1801884
Ni1.5Sn | Ni1.5Sn ht | Co1.75Ge,hP6,194 | P63/mmc | 194 | 194,dca | 0.409 | 0.409 | 0.5173 | 90 | 90 | 120 | 0.07494 | 9.16 | hexagonal | 6/mmm | 6/mmm | yes | no | 298 |  | 2 | Ni-Sn | intermetallic | AlB2 family | no | cell parameters determined and type with fixed coordinates assigned | Das quasi-binare System NiAs-Ni1.5Sn | 1965 | 2007-07-01 | 526584
Ni1.50Sn | Ni1.5Sn ht | Co1.75Ge,hP6,194 | P63/mmc | 194 | 194,dca | 0.4103 | 0.4103 | 0.5176 | 90 | 90 | 120 | 0.0755 | 9.1 | hexagonal | 6/mmm | 6/mmm | yes | no |  |  | 2 | Ni-Sn | intermetallic | AlB2 family | no | complete structure determined | Static atomic displacements of Sn in disordered NiAs/Ni2In type HT-Ni1+dSn | 2004 | 2007-07-01 | 1200656
Ni1.5Sn | Ni1.5Sn ht | Co1.75Ge,hP6,194 | P63/mmc | 194 | 194,dca | 0.41218 | 0.41218 | 0.5196 | 90 | 90 | 120 | 0.0764 | 8.98 | hexagonal | 6/mmm | 6/mmm | yes | no |  |  | 2 | Ni-Sn | intermetallic | AlB2 family | no | cell parameters determined and type with fixed coordinates assigned | Phase Equilibria in the Ag-Ni-Sn System: Isothermal Sections | 2007 | 2020-07-01 | 1837983
Ni1.5Sn | Ni1.5Sn ht | Co1.75Ge,hP6,194 | P63/mmc | 194 | 194,dca | 0.41 | 0.41 | 0.517 | 90 | 90 | 120 | 0.0753 | 9.12 | hexagonal | 6/mmm | 6/mmm | yes | no |  |  | 2 | Ni-Sn | intermetallic | AlB2 family | no | cell parameters determined and type with fixed coordinates assigned | Structure of electrodeposited equiatomic tin-nickel alloy | 1980 | 2007-07-01 | 555951
Ni1.5Sn | Ni1.5Sn ht | Co1.75Ge,hP6,194 | P63/mmc | 194 | 194,dca | 0.4082 | 0.4082 | 0.518 | 90 | 90 | 120 | 0.0747 | 9.19 | hexagonal | 6/mmm | 6/mmm | yes | no |  |  | 2 | Ni-Sn | intermetallic | AlB2 family | no | cell parameters determined and type with fixed coordinates assigned | Structure of electrodeposited equiatomic tin-nickel alloy | 1980 | 2007-07-01 | 555952
Ni1.5Sn | Ni1.5Sn ht | Co1.75Ge,hP6,194 | P63/mmc | 194 | 194,dca | 0.3945 | 0.3945 | 0.516 | 90 | 90 | 120 | 0.0695 | 9.87 | hexagonal | 6/mmm | 6/mmm | yes | no |  |  | 2 | Ni-Sn | intermetallic | AlB2 family | no | cell parameters determined and type with fixed coordinates assigned | Nonequilibrium phase transformation and magnetic properties of Ni3Sn2 during mechanical milling | 1993 | 2007-07-01 | 554690
Ni1.5Sn | Ni1.5Sn ht | Co1.75Ge,hP6,194 | P63/mmc | 194 | 194,dca | 0.41161 | 0.41161 | 0.51236 | 90 | 90 | 120 | 0.0752 | 9.13 | hexagonal | 6/mmm | 6/mmm | yes | no |  |  | 2 | Ni-Sn | intermetallic | AlB2 family | no | complete structure determined | Suppression of thermal conductivity without impeding electron mobility in n-type XNiSn half-Heusler thermoelectrics | 2019 | 2022-07-01 | 1960697
Ni1.5Sn | Ni1.5Sn ht | Co1.75Ge,hP6,194 | P63/mmc | 194 | 194,dca | 0.41002 | 0.41002 | 0.5187 | 90 | 90 | 120 | 0.0755 | 9.09 | hexagonal | 6/mmm | 6/mmm | yes | no |  |  | 2 | Ni-Sn | intermetallic | AlB2 family | no | cell parameters determined and type with fixed coordinates assigned | A new investigation of the system Ni-Sn | 2007 | 2010-07-01 | 1819721
Ni1.5Sn | Ni1.5Sn ht | Co1.75Ge,hP6,194 | P63/mmc | 194 | 194,dca | 0.4145 | 0.4145 | 0.5214 | 90 | 90 | 120 | 0.0776 | 8.85 | hexagonal | 6/mmm | 6/mmm | yes | no |  |  | 2 | Ni-Sn | intermetallic | AlB2 family | no | cell parameters determined and type with fixed coordinates assigned | X-ray studies on binary alloys of tin with transition metals. I. The binary systems of tin with iron, cobalt, nicke, manganese, rhenium, and chromium | 1947 | 2012-07-01 | 1928925
Ni1.5Sn | Ni1.5Sn ht | Co1.75Ge,hP6,194 | P63/mmc | 194 | 194,dca | 0.407 | 0.407 | 0.515 | 90 | 90 | 120 | 0.0739 | 9.29 | hexagonal | 6/mmm | 6/mmm | yes | no |  |  | 2 | Ni-Sn | intermetallic | AlB2 family | no | cell parameters determined and type with fixed coordinates assigned | Preparation and high-field superconducting properties of vapor-deposited Nb3Sn alloys | 1974 | 2007-07-01 | 311767
Ni1.5Sn | Ni1.5Sn ht | Co1.75Ge,hP6,194 | P63/mmc | 194 | 194,dca | 0.40781 | 0.40781 | 0.5197 | 90 | 90 | 120 | 0.07485 | 9.17 | hexagonal | 6/mmm | 6/mmm | yes | no |  |  | 2 | Ni-Sn | intermetallic | AlB2 family | no | cell parameters determined and type with fixed coordinates assigned | Structural Properties of Co3Sn2, Ni3Sn2 and Some Ternary Derivatives | 1986 | 2007-07-01 | 527741
Ni1.5Sn | Ni1.5Sn ht | Co1.75Ge,hP6,194 | P63/mmc | 194 | 194,dca | 0.4105 | 0.4105 | 0.51797 | 90 | 90 | 120 | 0.0756 | 9.08 | hexagonal | 6/mmm | 6/mmm | yes | no |  |  | 2 | Ni-Sn | intermetallic | AlB2 family | no | complete structure determined | Variation of the crystal structures of incommensurate LT'-Ni1+dSn (d= 0.35, 0.38, 0.41) and commensurate LT-Ni1+dSn (d= 0.47, 0.50) with composition and annealing temperature | 2004 | 2007-07-01 | 1201198
Ni1.5Sn | Ni1.5Sn ht | Co1.75Ge,hP6,194 | P63/mmc | 194 | 194,dca | 0.411 | 0.411 | 0.5182 | 90 | 90 | 120 | 0.0758 | 9.06 | hexagonal | 6/mmm | 6/mmm | yes | no |  |  | 2 | Ni-Sn | intermetallic | AlB2 family | no | cell parameters determined and type with fixed coordinates assigned | Mutual solubility of NiAs-type compounds NiSb and Ni3Sn2 | 1955 | 2008-07-01 | 1009053
Ni1.5Sn | Ni1.5Sn ht | Co1.75Ge,hP6,194 | P63/mmc | 194 | 194,dca | 0.4103 | 0.4103 | 0.5178 | 90 | 90 | 120 | 0.07549 | 9.1 | hexagonal | 6/mmm | 6/mmm | yes | no |  |  | 2 | Ni-Sn | intermetallic | AlB2 family | no | cell parameters determined and type with fixed coordinates assigned | Uber die kristallchemischen Parameter der Ni-, Co- und Fe-haltigen Phasen vom NiAs-typ | 1976 | 2007-07-01 | 450620
Ni1.5Sn | Ni1.5Sn ht | Co1.75Ge,hP6,194 | P63/mmc | 194 | 194,dca | 0.4087 | 0.4087 | 0.5159 | 90 | 90 | 120 | 0.0746 | 9.2 | hexagonal | 6/mmm | 6/mmm | yes | no |  |  | 2 | Ni-Sn | intermetallic | AlB2 family | no | cell parameters determined and type with fixed coordinates assigned | Interaction of the components in the V-(Fe,Ni)-Sn ternary systems | 2015 | 2017-07-01 | 1834526
Ni1.50Sn | Ni1.5Sn ht | Ni1.50Sn,hP16,194 | P63/mmc | 194 | 194,h2ca | 0.4103 | 0.4103 | 0.5176 | 90 | 90 | 120 | 0.0755 | 9.1 | hexagonal | 6/mmm | 6/mmm | yes | no |  |  | 2 | Ni-Sn | intermetallic | AlB2 family | no | complete structure determined | Static atomic displacements of Sn in disordered NiAs/Ni2In type HT-Ni1+dSn | 2004 | 2007-07-01 | 1253182
Ni3Sn2 | Ni3Sn2 rt | Ni3Sn2,oP20,62 | Pnma | 62 | 62,dc3 | 0.71223 | 0.51937 | 0.81484 | 90 | 90 | 90 | 0.3014 | 9.11 | orthorhombic | mmm | mmm | yes | no |  |  | 2 | Ni-Sn | intermetallic | AlB2 family | no | cell parameters determined and structure type assigned | A NiAs/Ni2In-Type Phase Ni1+xSn (0.35 < x < 0.45) with Incommensurate Occupational Ordering of Ni | 2001 | 2007-07-01 | 1002170
Ni3Sn2 | Ni3Sn2 rt | Ni3Sn2,oP20,62 | Pnma | 62 | 62,dc3 | 0.71248 | 0.51961 | 0.81479 | 90 | 90 | 90 | 0.3016 | 9.11 | orthorhombic | mmm | mmm | yes | no |  |  | 2 | Ni-Sn | intermetallic | AlB2 family | no | complete structure determined | Variation of the crystal structures of incommensurate LT'-Ni1+dSn (d= 0.35, 0.38, 0.41) and commensurate LT-Ni1+dSn (d= 0.47, 0.50) with composition and annealing temperature | 2004 | 2007-07-01 | 1200981
Ni3Sn2 | Ni3Sn2 rt | Ni3Sn2,oP20,62 | Pnma | 62 | 62,dc3 | 0.7125 | 0.5198 | 0.8167 | 90 | 90 | 90 | 0.3025 | 9.08 | orthorhombic | mmm | mmm | yes | no |  |  | 2 | Ni-Sn | intermetallic | AlB2 family | no | cell parameters determined and structure type assigned | Phase relationships in the (Ho,Er)-Ni-Sn ternary systems at 673 K and crystal structure of new ternary compounds | 2015 | 2016-07-01 | 1142335
Ni3Sn2 | Ni3Sn2 rt | Ni3Sn2,oP20,62 | Pnma | 62 | 62,dc3 | 0.7095 | 0.5225 | 0.847 | 90 | 90 | 90 | 0.314 | 8.75 | orthorhombic | mmm | mmm | yes | no |  |  | 2 | Ni-Sn | intermetallic | AlB2 family | no | cell parameters determined and structure type assigned | Nonequilibrium phase transformation and magnetic properties of Ni3Sn2 during mechanical milling | 1993 | 2007-07-01 | 554689
Ni3Sn2 | Ni3Sn2 rt | Ni3Sn2,oP20,62 | Pnma | 62 | 62,dc3 | 0.71183 | 0.5189 | 0.81472 | 90 | 90 | 90 | 0.3009 | 9.13 | orthorhombic | mmm | mmm | yes | no |  |  | 2 | Ni-Sn | intermetallic | AlB2 family | no | cell parameters determined and structure type assigned | Phase Equilibria in the Ag-Ni-Sn System: Isothermal Sections | 2007 | 2020-07-01 | 1837984
Ni3Sn2 | Ni3Sn2 rt | Ni3Sn2,oP20,62 | Pnma | 62 | 62,dc3 | 0.7124 | 0.5197 | 0.81562 | 90 | 90 | 90 | 0.30197 | 9.1 | orthorhombic | mmm | mmm | yes | no |  |  | 2 | Ni-Sn | intermetallic | AlB2 family | no | complete structure determined | Structural Properties of Co3Sn2, Ni3Sn2 and Some Ternary Derivatives | 1986 | 2007-07-01 | 1250501
Ni3Sn2 | Ni3Sn2 rt | Ni3Sn2,oP20,62 | Pnma | 62 | 62,dc3 | 0.71168 | 0.51903 | 0.81423 | 90 | 90 | 90 | 0.3008 | 9.13 | orthorhombic | mmm | mmm | yes | no |  |  | 2 | Ni-Sn | intermetallic | AlB2 family | no | cell parameters determined and structure type assigned | A new investigation of the system Ni-Sn | 2007 | 2010-07-01 | 1819720
Ni3Sn2 | Ni3Sn2 rt | Ni3Sn2,oP20,62 | Pnma | 62 | 62,dc3 | 0.7441 | 0.5201 | 0.8262 | 90 | 90 | 90 | 0.3197 | 8.59 | orthorhombic | mmm | mmm | yes | no |  |  | 2 | Ni-Sn | intermetallic | AlB2 family | no | cell parameters determined and structure type assigned | Interaction of the components in Y-Ni-Sn ternary system at 770 K and 670 K | 2012 | 2014-07-01 | 1128956
Ni3Sn2 | Ni3Sn2 rt | Ni3Sn2,oP24,62 | Pnma | 62 | 62,dc4 | 0.71243 | 0.51951 | 0.81525 | 90 | 90 | 90 | 0.3017 | 9.1 | orthorhombic | mmm | mmm | yes | no |  |  | 2 | Ni-Sn | intermetallic | AlB2 family | no | complete structure determined | Variation of the crystal structures of incommensurate LT'-Ni1+dSn (d= 0.35, 0.38, 0.41) and commensurate LT-Ni1+dSn (d= 0.47, 0.50) with composition and annealing temperature | 2004 | 2007-07-01 | 1200980
Ni2.94Sn2 | Ni3Sn2 rt | Ni3Sn2,oP20,62 | Pnma | 62 | 62,dc3 | 0.71132 | 0.51884 | 0.814 | 90 | 90 | 90 | 0.3004 | 9.06 | orthorhombic | mmm | mmm | yes | no |  |  | 2 | Ni-Sn | intermetallic | AlB2 family | no | complete structure determined | Variation of the crystal structures of incommensurate LT'-Ni1+dSn (d= 0.35, 0.38, 0.41) and commensurate LT-Ni1+dSn (d= 0.47, 0.50) with composition and annealing temperature | 2004 | 2007-07-01 | 1200982
Ni2.94Sn2 | Ni3Sn2 rt | Ni3Sn2,oP20,62 | Pnma | 62 | 62,dc3 | 0.7087 | 0.51894 | 0.81369 | 90 | 90 | 90 | 0.2993 | 9.1 | orthorhombic | mmm | mmm | yes | no |  |  | 2 | Ni-Sn | intermetallic | AlB2 family | no | complete structure determined | Variation of the crystal structures of incommensurate LT'-Ni1+dSn (d= 0.35, 0.38, 0.41) and commensurate LT-Ni1+dSn (d= 0.47, 0.50) with composition and annealing temperature | 2004 | 2007-07-01 | 1200983
Ni1.41Sn | Ni1.4Sn rt | UPt2,oS12,63 | Cmcm | 63 | 63,c2a | 0.40552 | 0.70897 | 0.51713 | 90 | 90 | 90 | 0.1487 | 9 | orthorhombic | mmm | mmm | yes | no |  |  | 2 | Ni-Sn | intermetallic | AlB2 family | no | average structure determined | Variation of the crystal structures of incommensurate LT'-Ni1+dSn (d= 0.35, 0.38, 0.41) and commensurate LT-Ni1+dSn (d= 0.47, 0.50) with composition and annealing temperature | 2004 | 2007-07-01 | 1200975
Ni1.41Sn | Ni1.4Sn rt | UPt2,oS12,63 | Cmcm | 63 | 63,c2a | 0.40606 | 0.7087 | 0.51683 | 90 | 90 | 90 | 0.1487 | 9 | orthorhombic | mmm | mmm | yes | no |  |  | 2 | Ni-Sn | intermetallic | AlB2 family | no | average structure determined | Variation of the crystal structures of incommensurate LT'-Ni1+dSn (d= 0.35, 0.38, 0.41) and commensurate LT-Ni1+dSn (d= 0.47, 0.50) with composition and annealing temperature | 2004 | 2007-07-01 | 1200974
Ni1.38Sn | Ni1.5Sn ht | Co1.75Ge,hP6,194 | P63/mmc | 194 | 194,dca | 0.40728 | 0.40728 | 0.51551 | 90 | 90 | 120 | 0.0741 | 8.96 | hexagonal | 6/mmm | 6/mmm | yes | no |  |  | 2 | Ni-Sn | intermetallic | AlB2 family | no | complete structure determined | Experimental investigation of the ternary system Ni-Pd-Sn with special focus on the B8-type phase | 2015 | 2017-07-01 | 1833899
Ni1.38Sn | Ni1.4Sn rt | UPt2,oS12,63 | Cmcm | 63 | 63,c2a | 0.40531 | 0.70702 | 0.51578 | 90 | 90 | 90 | 0.1478 | 8.97 | orthorhombic | mmm | mmm | yes | no | 298 |  | 2 | Ni-Sn | intermetallic | AlB2 family | no | average structure determined | A NiAs/Ni2In-Type Phase Ni1+xSn (0.35 < x < 0.45) with Incommensurate Occupational Ordering of Ni | 2001 | 2007-07-01 | 1002171
Ni1.38Sn | Ni1.4Sn rt | UPt2,oS12,63 | Cmcm | 63 | 63,c2a | 0.4055 | 0.70754 | 0.51605 | 90 | 90 | 90 | 0.1481 | 8.96 | orthorhombic | mmm | mmm | yes | no |  |  | 2 | Ni-Sn | intermetallic | AlB2 family | no | average structure determined | Variation of the crystal structures of incommensurate LT'-Ni1+dSn (d= 0.35, 0.38, 0.41) and commensurate LT-Ni1+dSn (d= 0.47, 0.50) with composition and annealing temperature | 2004 | 2007-07-01 | 1200976
Ni1.38Sn | Ni1.4Sn rt | UPt2,oS12,63 | Cmcm | 63 | 63,c2a | 0.40484 | 0.70796 | 0.51646 | 90 | 90 | 90 | 0.148 | 8.96 | orthorhombic | mmm | mmm | yes | no |  |  | 2 | Ni-Sn | intermetallic | AlB2 family | no | average structure determined | Variation of the crystal structures of incommensurate LT'-Ni1+dSn (d= 0.35, 0.38, 0.41) and commensurate LT-Ni1+dSn (d= 0.47, 0.50) with composition and annealing temperature | 2004 | 2007-07-01 | 1200977
Ni1.35Sn | Ni1.5Sn ht | Co1.75Ge,hP6,194 | P63/mmc | 194 | 194,dca | 0.40524 | 0.40524 | 0.51256 | 90 | 90 | 120 | 0.0729 | 9.02 | hexagonal | 6/mmm | 6/mmm | yes | no |  |  | 2 | Ni-Sn | intermetallic | AlB2 family | no | complete structure determined | Static atomic displacements of Sn in disordered NiAs/Ni2In type HT-Ni1+dSn | 2004 | 2007-07-01 | 1200655
Ni1.35Sn | Ni1.5Sn ht | Co1.75Ge,hP6,194 | P63/mmc | 194 | 194,dca | 0.40434 | 0.40434 | 0.51156 | 90 | 90 | 120 | 0.07243 | 9.08 | hexagonal | 6/mmm | 6/mmm | yes | no |  |  | 2 | Ni-Sn | intermetallic | AlB2 family | no | cell parameters determined and type with fixed coordinates assigned | Untersuchung binarer metallischer Systeme mit Hilfe des Amalgamverfahrens. Das System Nickel-Zinn | 1955 | 2007-07-01 | 532942
Ni2.7Sn2 | Ni3Sn2 rt | Ni3Sn2,oP20,62 | Pnma | 62 | 62,dc3 | 0.70615 | 0.5153 | 0.80903 | 90 | 90 | 90 | 0.29439 | 8.93 | orthorhombic | mmm | mmm | yes | no |  |  | 2 | Ni-Sn | intermetallic | AlB2 family | no | complete structure determined | Structural Properties of Co3Sn2, Ni3Sn2 and Some Ternary Derivatives | 1986 | 2007-07-01 | 527740
Ni1.35Sn | Ni1.4Sn rt | UPt2,oS12,63 | Cmcm | 63 | 63,c2a | 0.40521 | 0.70623 | 0.51523 | 90 | 90 | 90 | 0.1474 | 8.92 | orthorhombic | mmm | mmm | yes | no |  |  | 2 | Ni-Sn | intermetallic | AlB2 family | no | average structure determined | Variation of the crystal structures of incommensurate LT'-Ni1+dSn (d= 0.35, 0.38, 0.41) and commensurate LT-Ni1+dSn (d= 0.47, 0.50) with composition and annealing temperature | 2004 | 2007-07-01 | 1200978
Ni1.35Sn | Ni1.4Sn rt | UPt2,oS12,63 | Cmcm | 63 | 63,c2a | 0.4041 | 0.70677 | 0.51578 | 90 | 90 | 90 | 0.1473 | 8.93 | orthorhombic | mmm | mmm | yes | no |  |  | 2 | Ni-Sn | intermetallic | AlB2 family | no | average structure determined | Variation of the crystal structures of incommensurate LT'-Ni1+dSn (d= 0.35, 0.38, 0.41) and commensurate LT-Ni1+dSn (d= 0.47, 0.50) with composition and annealing temperature | 2004 | 2007-07-01 | 1200979
NiSn | Ni1.5Sn ht | NiAs,hP4,194 | P63/mmc | 194 | 194,ca | 0.417 | 0.417 | 0.515 | 90 | 90 | 120 | 0.0776 | 7.6 | hexagonal | 6/mmm | 6/mmm | yes | no |  |  | 2 | Ni-Sn | intermetallic | AlB2 family | no | cell parameters determined and type with fixed coordinates assigned | Structure of electrodeposited equiatomic tin-nickel alloy | 1980 | 2007-07-01 | 555950
NiSn | Ni1.5Sn ht | NiAs,hP4,194 | P63/mmc | 194 | 194,ca | 0.4081 | 0.4081 | 0.5174 | 90 | 90 | 120 | 0.0746 | 7.89 | hexagonal | 6/mmm | 6/mmm | yes | no |  |  | 2 | Ni-Sn | intermetallic | AlB2 family | no | complete structure determined | Rontgenographische Untersuchungen von Manganarsenid, Eisentellurid, Nickelstannid und Platinstannid | 1928 | 2015-07-01 | 1720602
NiSn | NiSn rt | NiSn,oP32,55 | Pbam | 55 | 55,h4g3ca | 0.52 | 2.4452 | 0.4091 | 90 | 90 | 90 | 0.52017 | 9.06 | orthorhombic | mmm | mmm | yes | no |  |  | 2 | Ni-Sn | intermetallic |  | no | complete structure determined | Kristallstruktur von NiSn | 1973 | 2007-07-01 | 1250691
Ni0.85Sn | Ni3Sn4 rt | CoGe,mS16,12 | C12/m1 | 12 | 12,i3ca | 1.2371 | 0.4069 | 0.521 | 90 | 104.06 | 90 | 0.2544 | 8.8 | monoclinic | 2/m | 2/m | yes | no | 295 |  | 2 | Ni-Sn | intermetallic |  | no | complete structure determined | Structural Properties of Ni3+xSn4 | 1986 | 2009-07-01 | 1122287
Ni0.78Sn | Ni3Sn4 rt | CoGe,mS16,12 | C12/m1 | 12 | 12,i3ca | 1.2264 | 0.4066 | 0.5223 | 90 | 104.85 | 90 | 0.2517 | 8.68 | monoclinic | 2/m | 2/m | yes | no |  |  | 2 | Ni-Sn | intermetallic |  | no | complete structure determined | The crystal structures of Ni3+xSn4Zn and Ni6+xSn8Zn and their structural relations to Ni3+xSn4, NiSn and Ni5-dZnSn4 | 2016 | 2017-07-01 | 1240542
Ni0.77Sn | Ni3Sn4 rt | CoGe,mS16,12 | C12/m1 | 12 | 12,i3ca | 1.2199 | 0.40609 | 0.52238 | 90 | 105.17 | 90 | 0.2498 | 8.72 | monoclinic | 2/m | 2/m | yes | no | 295 |  | 2 | Ni-Sn | intermetallic |  | no | complete structure determined | Structural Properties of Ni3+xSn4 | 1986 | 2009-07-01 | 1122286
Ni3Sn4 | Ni3Sn4 rt | Ni3Sn4,mS14,12 | C12/m1 | 12 | 12,i3a | 1.2225 | 0.4064 | 0.5188 | 90 | 103.9 | 90 | 0.2502 | 8.64 | monoclinic | 2/m | 2/m | yes | no |  |  | 2 | Ni-Sn | intermetallic |  | no | cell parameters determined and structure type assigned | Interaction of the components in the V-(Fe,Ni)-Sn ternary systems | 2015 | 2017-07-01 | 1834527
Ni3Sn4 | Ni3Sn4 rt | Ni3Sn4,mS14,12 | C12/m1 | 12 | 12,i3a | 1.2236 | 0.40519 | 0.52261 | 90 | 105.18 | 90 | 0.2501 | 8.64 | monoclinic | 2/m | 2/m | yes | no |  |  | 2 | Ni-Sn | intermetallic |  | no | cell parameters determined and structure type assigned | The Ni-rich part of the Ni-P-Sn system: Isothermal sections | 2009 | 2012-07-01 | 1930244
Ni3Sn4 | Ni3Sn4 rt | Ni3Sn4,mS14,12 | C12/m1 | 12 | 12,i3a | 1.21997 | 0.40606 | 0.52221 | 90 | 105.253 | 90 | 0.2496 | 8.66 | monoclinic | 2/m | 2/m | yes | no |  |  | 2 | Ni-Sn | intermetallic |  | no | cell parameters determined and structure type assigned | Anisotropic thermal expansion of Ni3Sn4, Ag3Sn, Cu3Sn, Cu6Sn5 and bSn | 2017 | 2019-07-01 | 1607854
Ni3Sn4 | Ni3Sn4 rt | Ni3Sn4,mS14,12 | C12/m1 | 12 | 12,i3a | 1.22 | 0.4055 | 0.5215 | 90 | 105.03 | 90 | 0.24917 | 8.68 | monoclinic | 2/m | 2/m | yes | no |  |  | 2 | Ni-Sn | intermetallic |  | no | complete structure determined | Die Kristallstruktur von Ni3Sn4 | 1944 | 2007-07-01 | 528976
Ni3Sn4 | Ni3Sn4 rt | Ni3Sn4,mS14,12 | C12/m1 | 12 | 12,i3a | 1.2229 | 0.4073 | 0.5189 | 90 | 105 | 90 | 0.2497 | 8.66 | monoclinic | 2/m | 2/m | yes | no |  |  | 2 | Ni-Sn | intermetallic |  | no | cell parameters determined and structure type assigned | Interaction of the components in Y-Ni-Sn ternary system at 770 K and 670 K | 2012 | 2014-07-01 | 1128955
Ni3Sn4 | Ni3Sn4 rt | Ni3Sn4,mS14,12 | C12/m1 | 12 | 12,i3a | 1.21926 | 0.4058 | 0.52218 | 90 | 105.25 | 90 | 0.2493 | 8.67 | monoclinic | 2/m | 2/m | yes | no |  |  | 2 | Ni-Sn | intermetallic |  | no | cell parameters determined and structure type assigned | Phase Equilibria in the Ag-Ni-Sn System: Isothermal Sections | 2007 | 2020-07-01 | 1837981
Ni3Sn4 | Ni3Sn4 rt | Ni3Sn4,mS14,12 | C12/m1 | 12 | 12,i3a | 1.22376 | 0.40625 | 0.52197 | 90 | 104.98 | 90 | 0.2507 | 8.62 | monoclinic | 2/m | 2/m | yes | no |  |  | 2 | Ni-Sn | intermetallic |  | no | cell parameters determined and structure type assigned | A new investigation of the system Ni-Sn | 2007 | 2010-07-01 | 1819723
Ni3Sn4 | Ni3Sn4 rt | Ni3Sn4,mS14,12 | C12/m1 | 12 | 12,i3a | 1.225 | 0.4065 | 0.5222 | 90 | 103.7 | 90 | 0.2526 | 8.56 | monoclinic | 2/m | 2/m | yes | no |  |  | 2 | Ni-Sn | intermetallic |  | no | cell parameters determined and structure type assigned | Phase relationships in the (Ho,Er)-Ni-Sn ternary systems at 673 K and crystal structure of new ternary compounds | 2015 | 2016-07-01 | 1142340
Ni3Sn4 | Ni3Sn4 rt | Ni3Sn4,mS14,12 | C12/m1 | 12 | 12,i3a | 1.2214 | 0.406 | 0.5219 | 90 | 105 | 90 | 0.24999 | 8.65 | monoclinic | 2/m | 2/m | yes | no |  |  | 2 | Ni-Sn | intermetallic |  | no | complete structure determined | Structure refinement of Ni3Sn4 | 1982 | 2007-07-01 | 1250819
NiSn4 | NiSn4 12L | NiSn4,tP120,133 | P42/nbc O2 | 133 | 133,k6gfcb | 0.625 | 0.625 | 6.9 | 90 | 90 | 90 | 2.6953 | 7.89 | tetragonal | 4/mmm | 4/mmm | yes | no | 353 |  | 2 | Ni-Sn | intermetallic |  | no | complete structure determined | From random stacking faults to polytypes: A 12-layer NiSn4 polytype | 2019 | 2021-07-01 | 1048891
Ni0.03Sn0.97 | Ni0.03Sn0.97 rt | Sn,tI4,141 | I41/amd O2 | 141 | 141,b | 0.58305 | 0.58305 | 0.31811 | 90 | 90 | 90 | 0.1081 | 7.18 | tetragonal | 4/mmm | 4/mmm | yes | no |  |  | 2 | Ni-Sn | intermetallic |  | no | cell parameters determined and type with fixed coordinates assigned | The Ni-rich part of the Ni-P-Sn system: Isothermal sections | 2009 | 2012-07-01 | 1930238
OsSb2 | OsSb2 | FeAs2,oP6,58 | Pnnm | 58 | 58,ga | 0.5924 | 0.6666 | 0.3202 | 90 | 90 | 90 | 0.12645 | 11.39 | orthorhombic | mmm | mmm | yes | no |  |  | 2 | Os-Sb | intermetallic | pyrite-marcasite family | no | cell parameters determined and structure type assigned | Atomic structures of some compounds of bismuth and antimony | 1960 | 2007-07-01 | 458006
OsSb2 | OsSb2 | FeAs2,oP6,58 | Pnnm | 58 | 58,ga | 0.5912 | 0.6653 | 0.3196 | 90 | 90 | 90 | 0.1257 | 11.46 | orthorhombic | mmm | mmm | yes | no |  |  | 2 | Os-Sb | intermetallic | pyrite-marcasite family | no | cell parameters determined and structure type assigned | The atomic structure of RuSb2 and OsSb2 | 1960 | 2007-07-01 | 1503786
OsSb2 | OsSb2 | FeAs2,oP6,58 | Pnnm | 58 | 58,ga | 0.59411 | 0.66873 | 0.32109 | 90 | 90 | 90 | 0.12757 | 11.29 | orthorhombic | mmm | mmm | yes | no | 298 |  | 2 | Os-Sb | intermetallic | pyrite-marcasite family | no | complete structure determined | Compounds with the Marcasite Type Crystal Structure. XII. Structural Data for RuP2, RuAs2, RuSb2, OsP2, OsAs2, and OsSb2 | 1977 | 2007-07-01 | 527645
OsSb2 | OsSb2 | FeAs2,oP6,58 | Pnnm | 58 | 58,ga | 0.59409 | 0.6688 | 0.32112 | 90 | 90 | 90 | 0.12759 | 11.29 | orthorhombic | mmm | mmm | yes | no |  |  | 2 | Os-Sb | intermetallic | pyrite-marcasite family | no | cell parameters determined and structure type assigned | Compounds with the Marcasite Type Crystal Structure. I. Compositions of the Binary Pnictides | 1968 | 2007-07-01 | 526799
OsSb2 | OsSb2 | FeAs2,oP6,58 | Pnnm | 58 | 58,ga | 0.59409 | 0.6688 | 0.32112 | 90 | 90 | 90 | 0.12759 | 11.29 | orthorhombic | mmm | mmm | yes | no |  |  | 2 | Os-Sb | intermetallic | pyrite-marcasite family | no | complete structure determined | Compounds with the Marcasite Type Crystal Structure. II. On the Crystal Structures of the Binary Pnictides | 1968 | 2007-07-01 | 526808
OsSb2 | OsSb2 | FeAs2,oP6,58 | Pnnm | 58 | 58,ga | 0.59381 | 0.66961 | 0.32044 | 90 | 90 | 90 | 0.1274 | 11.3 | orthorhombic | mmm | mmm | yes | no | 298 |  | 2 | Os-Sb | intermetallic | pyrite-marcasite family | no | complete structure determined | Crystal growth and characterization of the narrow-band-gap semiconductors OsPn2 (Pn= P, As, Sb) | 2014 | 2016-07-01 | 1640926
OsSb2 | OsSb2 | FeAs2,oP6,58 | Pnnm | 58 | 58,ga | 0.5937 | 0.6684 | 0.321 | 90 | 90 | 90 | 0.12738 | 11.31 | orthorhombic | mmm | mmm | yes | no |  |  | 2 | Os-Sb | intermetallic | pyrite-marcasite family | no | cell parameters determined and structure type assigned | Crystal structures in the OsTe2-xSbx system | 1961 | 2007-07-01 | 535131
OsSi | OsSi stab | CsCl,cP2,221 | Pm-3m | 221 | 221,ba | 0.296 | 0.296 | 0.296 | 90 | 90 | 90 | 0.02593 | 13.98 | cubic | m-3m | m-3m | yes | no |  |  | 2 | Os-Si | silicide | b.c.c. atom arrangement | no | cell parameters determined and type with fixed coordinates assigned | Structures and compositions of the silicides of ruthenium, osmium, rhodium and iridium | 1962 | 2007-07-01 | 250056
OsSi | OsSi rt | FeSi,cP8,198 | P213 | 198 | 198,a2 | 0.4729 | 0.4729 | 0.4729 | 90 | 90 | 90 | 0.10576 | 13.71 | cubic | m-3 | 23 | no | yes |  |  | 2 | Os-Si | silicide |  | no | complete structure determined | The crystal structures of the monosilicides of osmium, iridium and ruthenium | 1957 | 2007-07-01 | 456001
OsSi | OsSi rt | FeSi,cP8,198 | P213 | 198 | 198,a2 | 0.47305 | 0.47305 | 0.47305 | 90 | 90 | 90 | 0.1059 | 13.7 | cubic | m-3 | 23 | no | yes |  |  | 2 | Os-Si | silicide |  | no | cell parameters determined and structure type assigned | Transport properties of RuSi, RuGe, OsSi, and quasi-binary alloys of these compounds | 1998 | 2007-07-01 | 1611441
OsSi | OsSi rt | FeSi,cP8,198 | P213 | 198 | 198,a2 | 0.4729 | 0.4729 | 0.4729 | 90 | 90 | 90 | 0.1058 | 13.71 | cubic | m-3 | 23 | no | yes |  |  | 2 | Os-Si | silicide |  | no | cell parameters determined and structure type assigned | Silicides of ruthenium and osmium: Thin film reactions, diffusion, nucleation, and stability | 1982 | 2007-07-01 | 555795
OsSi | OsSi rt | FeSi,cP8,198 | P213 | 198 | 198,a2 | 0.4722 | 0.4722 | 0.4722 | 90 | 90 | 90 | 0.10529 | 13.77 | cubic | m-3 | 23 | no | yes |  |  | 2 | Os-Si | silicide |  | no | cell parameters determined and structure type assigned | The osmium-silicon phase diagram | 1988 | 2007-07-01 | 260810
Os2Si3 | Os2Si3 rt | Ru2Ge3,oP40,60 | Pbcn | 60 | 60,d4c2 | 1.1124 | 0.8932 | 0.557 | 90 | 90 | 90 | 0.5534 | 11.15 | orthorhombic | mmm | mmm | yes | no |  |  | 2 | Os-Si | silicide | chimney-ladder structure | no | cell parameters determined and structure type assigned | Silicides of ruthenium and osmium: Thin film reactions, diffusion, nucleation, and stability | 1982 | 2007-07-01 | 555793
Os2Si3 | Os2Si3 rt | Ru2Ge3,oP40,60 | Pbcn | 60 | 60,d4c2 | 1.1124 | 0.8932 | 0.557 | 90 | 90 | 90 | 0.55343 | 11.15 | orthorhombic | mmm | mmm | yes | no |  |  | 2 | Os-Si | silicide | chimney-ladder structure | no | cell parameters determined and structure type assigned | The orthorhombic crystal structure of Ru2Si3, Ru2Ge3, Os2Si3 and Os2Ge3 | 1974 | 2007-07-01 | 451619
Os2Si3 | Os2Si3 rt | Ru2Ge3,oP40,60 | Pbcn | 60 | 60,d4c2 | 1.1157 | 0.8964 | 0.558 | 90 | 90 | 90 | 0.55806 | 11.06 | orthorhombic | mmm | mmm | yes | no |  |  | 2 | Os-Si | silicide | chimney-ladder structure | no | cell parameters determined and structure type assigned | The osmium-silicon phase diagram | 1988 | 2007-07-01 | 260812
OsSi2 | OsSi2 rt | FeSi2,oS48,64 | Cmce | 64 | 64,g2fd | 1.0144 | 0.8108 | 0.8218 | 90 | 90 | 90 | 0.67591 | 9.68 | orthorhombic | mmm | mmm | yes | no |  |  | 2 | Os-Si | silicide |  | no | cell parameters determined and structure type assigned | The osmium-silicon phase diagram | 1988 | 2007-07-01 | 260811
OsSi2 | OsSi2 rt | FeSi2,oS48,64 | Cmce | 64 | 64,g2fd | 1.01496 | 0.81168 | 0.8223 | 90 | 90 | 90 | 0.67743 | 9.66 | orthorhombic | mmm | mmm | yes | no |  |  | 2 | Os-Si | silicide |  | no | complete structure determined | The Crystal Structure of OsSi2 | 1970 | 2007-07-01 | 452823
OsSi2 | OsSi2 rt | FeSi2,oS48,64 | Cmce | 64 | 64,g2fd | 1.015 | 0.8117 | 0.8223 | 90 | 90 | 90 | 0.6775 | 9.66 | orthorhombic | mmm | mmm | yes | no |  |  | 2 | Os-Si | silicide |  | no | cell parameters determined and structure type assigned | Silicides of ruthenium and osmium: Thin film reactions, diffusion, nucleation, and stability | 1982 | 2007-07-01 | 555792
OsSi2 | OsSi2 rt | FeSi2,oS48,64 | Cmce | 64 | 64,g2fd | 1.015 | 0.8117 | 0.8223 | 90 | 90 | 90 | 0.67747 | 9.66 | orthorhombic | mmm | mmm | yes | no |  |  | 2 | Os-Si | silicide |  | no | cell parameters determined and structure type assigned | Osmium disilicide: Preparation, crystal growth, and physical properties of a new semiconducting compound | 1983 | 2007-07-01 | 454856
OsSi2 | OsSi2 stab | OsGe2,mS12,12 | C12/m1 | 12 | 12,i3 | 0.8661 | 0.2984 | 0.7472 | 90 | 119.01 | 90 | 0.16888 | 9.69 | monoclinic | 2/m | 2/m | yes | no |  |  | 2 | Os-Si | silicide |  | no | cell parameters determined and structure type assigned | The osmium-silicon phase diagram | 1988 | 2007-07-01 | 260809
OsSi2 | OsSi2 stab | OsGe2,mS12,12 | C12/m1 | 12 | 12,i3 | 0.877 | 0.3 | 0.738 | 90 | 118.5 | 90 | 0.17064 | 9.59 | monoclinic | 2/m | 2/m | yes | no |  |  | 2 | Os-Si | silicide |  | no | cell parameters determined and structure type assigned | Structures and compositions of the silicides of ruthenium, osmium, rhodium and iridium | 1962 | 2007-07-01 | 250058
Os3Sn7 | Os3Sn7 hp-ht | Ru3Sn7,cI40,229 | Im-3m | 229 | 229,fed | 0.9385 | 0.9385 | 0.9385 | 90 | 90 | 90 | 0.82661 | 11.26 | cubic | m-3m | m-3m | yes | no |  |  | 2 | Os-Sn | intermetallic |  | no | complete structure determined | Effect of high pressure on the formation of intermediate phases in the Os-Sn system | 1983 | 2007-07-01 | 531246
Os3Sn7 | Os3Sn7 hp-ht | Ru3Sn7,cI40,229 | Im-3m | 229 | 229,fed | 0.9378 | 0.9378 | 0.9378 | 90 | 90 | 90 | 0.8248 | 11.29 | cubic | m-3m | m-3m | yes | no |  |  | 2 | Os-Sn | intermetallic |  | no | complete structure determined | Structure refinements and some properties of the transition metal stannides Os3Sn7, Ir5Sn7, Ni0.402(4)Pd0.598Sn4, a-PdSn2 and PtSn4 | 2000 | 2007-07-01 | 1300773
Os4Sn17 | Os4Sn17 | Os4Sn17,oP84,57 | Pbcm | 57 | 57,e8d3c2 | 0.6949 | 1.4281 | 1.9211 | 90 | 90 | 90 | 1.906474 | 9.68 | orthorhombic | mmm | mmm | yes | no |  |  | 2 | Os-Sn | intermetallic |  | no | complete structure determined | Transition-metal stannides with high tin content: Os4Sn17, RhSn3, RhSn4 and IrSn4 | 1996 | 2007-07-01 | 1252495
Pd0.91Sb0.09 | Pd0.83Sb0.17 | Cu,cF4,225 | Fm-3m | 225 | 225,a | 0.39188 | 0.39188 | 0.39188 | 90 | 90 | 90 | 0.0602 | 11.9 | cubic | m-3m | m-3m | yes | no |  |  | 2 | Pd-Sb | intermetallic | close-packed structure | no | cell parameters determined and type with fixed coordinates assigned | Crystal chemical investigation of the solid solutions of antimony and bismuth in palladium and platinum | 2007 | 2010-07-01 | 1819299
Pd0.83Sb0.17 | Pd0.83Sb0.17 | Cu,cF4,225 | Fm-3m | 225 | 225,a | 0.395 | 0.395 | 0.395 | 90 | 90 | 90 | 0.06163 | 11.75 | cubic | m-3m | m-3m | yes | no |  |  | 2 | Pd-Sb | intermetallic | close-packed structure | no | cell parameters determined and type with fixed coordinates assigned | X-ray studies of palladium-cadmium and palladium-antimony alloys | 1968 | 2007-07-01 | 250802
Pd1.5Sb0.5 | Pd1.5Sb0.5 ht | NaTl,cF16,227 | Fd-3m O2 | 227 | 227,ba | 0.63905 | 0.63905 | 0.63905 | 90 | 90 | 90 | 0.26098 | 11.22 | cubic | m-3m | m-3m | yes | no |  |  | 2 | Pd-Sb | intermetallic | b.c.c. atom arrangement | no | cell parameters determined and type with fixed coordinates assigned | Ordered bcc-Phases at High Temperatures in Alloys of Transition Metals and B-Subgroup Elements | 1978 | 2007-07-01 | 261766
Pd20Sb7 | Pd20Sb7 rt | Pd20Sb7,hR81,148 | R-3 h | 148 | 148,f4ca | 1.17259 | 1.17259 | 1.10173 | 90 | 90 | 120 | 1.3119 | 11.32 | trigonal | -3 | -3 | yes | no |  |  | 2 | Pd-Sb | intermetallic |  | no | cell parameters determined and structure type assigned | Crystal structures and hydrogenation properties of palladium-rich compounds with elements from groups 12-16 | 2016 | 2018-07-01 | 1643884
Pd20Sb7 | Pd20Sb7 rt | Pd20Sb7,hR81,148 | R-3 h | 148 | 148,f4ca | 1.1734 | 1.1734 | 1.1021 | 90 | 90 | 120 | 1.31415 | 11.3 | trigonal | -3 | -3 | yes | no |  |  | 2 | Pd-Sb | intermetallic |  | no | complete structure determined | Kristallstruktur von Pd20Sb7 und Pd20Te7 | 1977 | 2007-07-01 | 1251678
Pd20Sb7 | Pd20Sb7 rt | Pd20Sb7,hR81,148 | R-3 h | 148 | 148,f4ca | 1.1715 | 1.1715 | 1.1008 | 90 | 90 | 120 | 1.3083 | 11.35 | trigonal | -3 | -3 | yes | no |  |  | 2 | Pd-Sb | intermetallic |  | no | cell parameters determined and structure type assigned | Phase relations in the system Pd-Pt-Sb | 1996 | 2012-07-01 | 1824793
Pd20Sb7 | Pd20Sb7 rt | Pd20Sb7,hR81,148 | R-3 h | 148 | 148,f4ca | 1.1717 | 1.1717 | 1.1011 | 90 | 90 | 120 | 1.30915 | 11.34 | trigonal | -3 | -3 | yes | no |  |  | 2 | Pd-Sb | intermetallic |  | no | cell parameters determined and structure type assigned | Phase relations in the system Pd-Sb-Te | 1991 | 2007-07-01 | 529878
Pd8Sb3 | Pd8Sb3 rt | Pd8Sb3,hR132,146 | R3 h | 146 | 146,b10a14 | 0.759 | 0.759 | 4.32 | 90 | 90 | 120 | 2.15525 | 11.25 | trigonal | -3 | 3 | no | yes |  |  | 2 | Pd-Sb | intermetallic |  | no | complete structure determined | Crystal structure of the rhombohedral phase in the Pd-Sb system | 1979 | 2007-07-01 | 1250650
Pd8Sb3 | Pd8Sb3 rt | Pd8Sb3,hR132,161 | R3c h | 161 | 161,b5a7 | 0.7613 | 0.7613 | 4.224 | 90 | 90 | 120 | 2.12015 | 11.43 | trigonal | -3m | 3m | no | yes |  |  | 2 | Pd-Sb | intermetallic |  | no | cell parameters determined and structure type assigned | Kristallstruktur von Pd5Sb2 und Ni5As2 und einigen Varianten | 1970 | 2007-07-01 | 251281
Pd8Sb3 | Pd8Sb3 rt | Pd8Sb3,hR132,161 | R3c h | 161 | 161,b5a7 | 0.76152 | 0.76152 | 4.3032 | 90 | 90 | 120 | 2.16115 | 11.22 | trigonal | -3m | 3m | no | yes |  |  | 2 | Pd-Sb | intermetallic |  | no | complete structure determined | Kristallstruktur von Pd8Sb3 | 1976 | 2007-07-01 | 1250602
Pd8Sb3 | Pd8Sb3 rt | Pd8Sb3,hR132,161 | R3c h | 161 | 161,b5a7 | 0.7602 | 0.7602 | 4.295 | 90 | 90 | 120 | 2.1496 | 11.28 | trigonal | -3m | 3m | no | yes |  |  | 2 | Pd-Sb | intermetallic |  | no | cell parameters determined and structure type assigned | Phase relations in the system Pd-Pt-Sb | 1996 | 2012-07-01 | 1824794
Pd8Sb3 | Pd8Sb3 rt | Pd8Sb3,hR132,161 | R3c h | 161 | 161,b5a7 | 0.7579 | 0.7579 | 4.2803 | 90 | 90 | 120 | 2.12926 | 11.38 | trigonal | -3m | 3m | no | yes |  |  | 2 | Pd-Sb | intermetallic |  | no | cell parameters determined and structure type assigned | Uber einige Varianten der NiAs-Familie in Mischungen des Palladiums mit B-Elementen | 1971 | 2007-07-01 | 534554
Pd8Sb3 | Pd8Sb3 rt | Yb8In3,hR132,167 | R-3c h | 167 | 167,f2ec3b | 0.76152 | 0.76152 | 4.3032 | 90 | 90 | 120 | 2.1611 | 11.22 | trigonal | -3m | -3m | yes | no |  |  | 2 | Pd-Sb | intermetallic |  | no | complete structure determined | The Centrosymmetric-Noncentrosymmetric Ambiguity: Some More Examples | 1994 | 2007-07-01 | 1503204
Pd8Sb3 | Pd8Sb3 rt | Yb8In3,hR132,167 | R-3c h | 167 | 167,f2ec3b | 0.76059 | 0.76059 | 4.2999 | 90 | 90 | 120 | 2.1542 | 11.25 | trigonal | -3m | -3m | yes | no |  |  | 2 | Pd-Sb | intermetallic |  | no | cell parameters determined and structure type assigned | Crystal structures and hydrogenation properties of palladium-rich compounds with elements from groups 12-16 | 2016 | 2018-07-01 | 1643886
Pd5Sb2 | Pd5Sb2 syn | Pd5Sb2,hP42,185 | P63cm | 185 | 185,c5b2a2 | 0.7606 | 0.7606 | 1.3863 | 90 | 90 | 120 | 0.6945 | 11.12 | hexagonal | 6/mmm | 6mm | no | yes |  |  | 2 | Pd-Sb | intermetallic |  | no | cell parameters determined and structure type assigned | Uber die eisenhaltigen Vertreter des Stmkturtyps Pd5Sb2 | 1992 | 2007-07-01 | 544962
Pd5Sb2 | Pd5Sb2 syn | Pd5Sb2,hP42,185 | P63cm | 185 | 185,c5b2a2 | 0.7608 | 0.7608 | 1.3861 | 90 | 90 | 120 | 0.6948 | 11.12 | hexagonal | 6/mmm | 6mm | no | yes |  |  | 2 | Pd-Sb | intermetallic |  | no | cell parameters determined and structure type assigned | Phase relations in the system Pd-Pt-Sb | 1996 | 2012-07-01 | 1824796
Pd5Sb2 | Pd5Sb2 syn | Pd5Sb2,hP42,185 | P63cm | 185 | 185,c5b2a2 | 0.76154 | 0.76154 | 1.38835 | 90 | 90 | 120 | 0.6973 | 11.08 | hexagonal | 6/mmm | 6mm | no | yes |  |  | 2 | Pd-Sb | intermetallic |  | no | cell parameters determined and structure type assigned | Crystal structures and hydrogenation properties of palladium-rich compounds with elements from groups 12-16 | 2016 | 2018-07-01 | 1643885
Pd5Sb2 | Pd5Sb2 syn | Pd5Sb2,hP42,185 | P63cm | 185 | 185,c5b2a2 | 0.7606 | 0.7606 | 1.3863 | 90 | 90 | 120 | 0.69455 | 11.12 | hexagonal | 6/mmm | 6mm | no | yes |  |  | 2 | Pd-Sb | intermetallic |  | no | complete structure determined | Kristallstruktur von Pd5Sb2 und Ni5As2 und einigen Varianten | 1970 | 2007-07-01 | 1250611
Pd5Sb2 | Pd5Sb2 syn | Pd5Sb2,hP42,185 | P63cm | 185 | 185,c5b2a2 | 0.7603 | 0.7603 | 1.3853 | 90 | 90 | 120 | 0.6935 | 11.14 | hexagonal | 6/mmm | 6mm | no | yes |  |  | 2 | Pd-Sb | intermetallic |  | no | cell parameters determined and structure type assigned | Stibiopalladinite from the type locality | 1976 | 2007-07-01 | 2070048
Pd2Sb | Pd2Sb rt | Pd2As,oS24,36 | Cmc21 | 36 | 36,a6 | 0.3366 | 1.7523 | 0.6929 | 90 | 90 | 90 | 0.4087 | 10.87 | orthorhombic | mmm | mm2 | no | yes |  |  | 2 | Pd-Sb | intermetallic |  | no | cell parameters determined and structure type assigned | Phase relations in the system Pd-Pt-Sb | 1996 | 2012-07-01 | 1824798
Pd2Sb | Pd2Sb rt | Pd2As,oS24,36 | Cmc21 | 36 | 36,a6 | 0.3354 | 1.7444 | 0.6909 | 90 | 90 | 90 | 0.40423 | 10.99 | orthorhombic | mmm | mm2 | no | yes |  |  | 2 | Pd-Sb | intermetallic |  | no | cell parameters determined and structure type assigned | Kristallstruktur von Pd2As(r) und Pd2Sb | 1969 | 2007-07-01 | 251182
PdSb | PdSb | NiAs,hP4,194 | P63/mmc | 194 | 194,ca | 0.403 | 0.403 | 0.553 | 90 | 90 | 120 | 0.07778 | 9.74 | hexagonal | 6/mmm | 6/mmm | yes | no |  |  | 2 | Pd-Sb | intermetallic | AlB2 family | no | cell parameters determined and type with fixed coordinates assigned | Investigation of ternary solid solutions on the basis of superconducting compounds | 1962 | 2007-07-01 | 456496
PdSb | PdSb | NiAs,hP4,194 | P63/mmc | 194 | 194,ca | 0.4076 | 0.4076 | 0.5593 | 90 | 90 | 120 | 0.08047 | 9.42 | hexagonal | 6/mmm | 6/mmm | yes | no |  |  | 2 | Pd-Sb | intermetallic | AlB2 family | no | cell parameters determined and type with fixed coordinates assigned | X-ray studies of palladium-cadmium and palladium-antimony alloys | 1968 | 2007-07-01 | 250801
PdSb | PdSb | NiAs,hP4,194 | P63/mmc | 194 | 194,ca | 0.40753 | 0.40753 | 0.5591 | 90 | 90 | 120 | 0.0804 | 9.42 | hexagonal | 6/mmm | 6/mmm | yes | no |  |  | 2 | Pd-Sb | intermetallic | AlB2 family | no | cell parameters determined and type with fixed coordinates assigned | Phase relations in the system Pd-Pt-Sb | 1996 | 2012-07-01 | 1824799
PdSb | PdSb | NiAs,hP4,194 | P63/mmc | 194 | 194,ca | 0.40746 | 0.40746 | 0.55873 | 90 | 90 | 120 | 0.0803 | 9.43 | hexagonal | 6/mmm | 6/mmm | yes | no | 296 |  | 2 | Pd-Sb | intermetallic | AlB2 family | no | cell parameters determined and type with fixed coordinates assigned | Crystal structures and hydrogenation properties of palladium-rich compounds with elements from groups 12-16 | 2016 | 2018-07-01 | 1643887
PdSb | PdSb | NiAs,hP4,194 | P63/mmc | 194 | 194,ca | 0.40753 | 0.40753 | 0.5591 | 90 | 90 | 120 | 0.08042 | 9.42 | hexagonal | 6/mmm | 6/mmm | yes | no |  |  | 2 | Pd-Sb | intermetallic | AlB2 family | no | cell parameters determined and type with fixed coordinates assigned | Phase relations in the system Pd-Sb-Te | 1991 | 2007-07-01 | 529881
PdSb | PdSb | NiAs,hP4,194 | P63/mmc | 194 | 194,ca | 0.4078 | 0.4078 | 0.5592 | 90 | 90 | 120 | 0.08054 | 9.41 | hexagonal | 6/mmm | 6/mmm | yes | no |  |  | 2 | Pd-Sb | intermetallic | AlB2 family | no | cell parameters determined and type with fixed coordinates assigned | On the Properties of the Cr1+XSb, Fe1+XSb, Co1+XSb, Ni1+XSb, Pd1+XSb, and Pt1+XSb Phases | 1969 | 2007-07-01 | 526830
PdSb | PdSb | NiAs,hP4,194 | P63/mmc | 194 | 194,ca | 0.40761 | 0.40761 | 0.55912 | 90 | 90 | 120 | 0.0804 | 9.42 | hexagonal | 6/mmm | 6/mmm | yes | no |  |  | 2 | Pd-Sb | intermetallic | AlB2 family | no | cell parameters determined and type with fixed coordinates assigned | On the crystal parameters of some representatives of the NiAs family containing platinum group metals and gold | 2004 | 2015-07-01 | 1720272
PdSb2 | PdSb2 | FeS2,cP12,205 | Pa-3 | 205 | 205,ca | 0.6464 | 0.6464 | 0.6464 | 90 | 90 | 90 | 0.2701 | 8.61 | cubic | m-3 | m-3 | yes | no |  |  | 2 | Pd-Sb | intermetallic | pyrite-marcasite family | no | complete structure determined | Bonding analysis of the pyrite structure and a careful determination of the structures of PdAs2, PdSb2, PtSb2 and PtBi2 | 1992 | 2016-07-01 | 1237361
PdSb2 | PdSb2 | FeS2,cP12,205 | Pa-3 | 205 | 205,ca | 0.64626 | 0.64626 | 0.64626 | 90 | 90 | 90 | 0.2699 | 8.61 | cubic | m-3 | m-3 | yes | no |  |  | 2 | Pd-Sb | intermetallic | pyrite-marcasite family | no | cell parameters determined and structure type assigned | Phase relations in the system Pd-Pt-Sb | 1996 | 2012-07-01 | 1824800
PdSb2 | PdSb2 | FeS2,cP12,205 | Pa-3 | 205 | 205,ca | 0.6464 | 0.6464 | 0.6464 | 90 | 90 | 90 | 0.2701 | 8.61 | cubic | m-3 | m-3 | yes | no |  |  | 2 | Pd-Sb | intermetallic | pyrite-marcasite family | no | complete structure determined | Bonding Trends in Pyrites and a Reinvestigation of the Structures of PdAs2, PdSb2, PtSb2 and PtBi2 | 1994 | 2007-07-01 | 1400017
PdSb2 | PdSb2 | FeS2,cP12,205 | Pa-3 | 205 | 205,ca | 0.643 | 0.643 | 0.643 | 90 | 90 | 90 | 0.2658 | 8.74 | cubic | m-3 | m-3 | yes | no |  |  | 2 | Pd-Sb | intermetallic | pyrite-marcasite family | no | complete structure determined | Refinement of crystalline structure of PdSb2 | 1969 | 2015-07-01 | 1023907
PdSb2 | PdSb2 | FeS2,cP12,205 | Pa-3 | 205 | 205,ca | 0.6459 | 0.6459 | 0.6459 | 90 | 90 | 90 | 0.2695 | 8.63 | cubic | m-3 | m-3 | yes | no |  |  | 2 | Pd-Sb | intermetallic | pyrite-marcasite family | no | cell parameters determined and structure type assigned | Palladium as a Contact Material for InSb Semiconductors - The In-Pd-Sb Phase Diagram | 2003 | 2020-07-01 | 1838025
PdSb2 | PdSb2 | FeS2,cP12,205 | Pa-3 | 205 | 205,ca | 0.646 | 0.646 | 0.646 | 90 | 90 | 90 | 0.26959 | 8.62 | cubic | m-3 | m-3 | yes | no |  |  | 2 | Pd-Sb | intermetallic | pyrite-marcasite family | no | cell parameters determined and structure type assigned | X-ray studies of palladium-cadmium and palladium-antimony alloys | 1968 | 2007-07-01 | 250800
PdSb2 | PdSb2 | FeS2,cP12,205 | Pa-3 | 205 | 205,ca | 0.64584 | 0.64584 | 0.64584 | 90 | 90 | 90 | 0.26939 | 8.63 | cubic | m-3 | m-3 | yes | no |  |  | 2 | Pd-Sb | intermetallic | pyrite-marcasite family | no | complete structure determined | Redetermined Crystal Structures of PdAs2, PdSb2, PtP2, PtAs2, PtSb2, a-PtBi2, and AuSb2 | 1965 | 2007-07-01 | 452690
PdSb2 | PdSb2 | FeS2,cP12,205 | Pa-3 | 205 | 205,ca | 0.6433 | 0.6433 | 0.6433 | 90 | 90 | 90 | 0.2662 | 8.73 | cubic | m-3 | m-3 | yes | no |  |  | 2 | Pd-Sb | intermetallic | pyrite-marcasite family | no | cell parameters determined and structure type assigned | Electron-diffraction study of the palladium-antimony system in thin films | 1968 | 2007-07-01 | 1102012
PdSb2 | PdSb2 | FeS2,cP12,205 | Pa-3 | 205 | 205,ca | 0.6463 | 0.6463 | 0.6463 | 90 | 90 | 90 | 0.26996 | 8.61 | cubic | m-3 | m-3 | yes | no |  |  | 2 | Pd-Sb | intermetallic | pyrite-marcasite family | no | cell parameters determined and structure type assigned | Phase relations in the system Pd-Sb-Te | 1991 | 2007-07-01 | 529879
Pd0.165Sb0.835 | Pd0.165Sb0.835 m | Po,cP1,221 | Pm-3m | 221 | 221,a | 0.2995 | 0.2995 | 0.2995 | 90 | 90 | 90 | 0.02687 | 7.37 | cubic | m-3m | m-3m | yes | no |  |  | 2 | Pd-Sb | intermetallic |  | no | cell parameters determined and type with fixed coordinates assigned | Metastable Simple Cubic Phases Based on Antimony and Bismuth | 1968 | 2007-07-01 | 452201
Pd0.975Si0.025 | Pd0.975Si0.025 | Cu,cF4,225 | Fm-3m | 225 | 225,a | 0.3894 | 0.3894 | 0.3894 | 90 | 90 | 90 | 0.059 | 11.75 | cubic | m-3m | m-3m | yes | no |  |  | 2 | Pd-Si | silicide | close-packed structure | no | cell parameters determined and type with fixed coordinates assigned | Superconductivity in Pd-SI-H(D) alloys | 1979 | 2007-07-01 | 549046
Pd3Si0.6 | Pd3Si0.6 ht | Pd3P0.68,mP24,4 | P1211 | 4 | 4,a12 | 0.5555 | 0.7485 | 0.8465 | 90 | 100.7 | 90 | 0.34585 | 9.68 | monoclinic | 2/m | 2 | no | yes |  |  | 2 | Pd-Si | silicide |  | no | cell parameters determined and structure type assigned | Equilibrium Silicides of Palladium | 1981 | 2007-07-01 | 531882
Pd0.82Si0.18 | Pd0.975Si0.025 | Cu,cF4,225 | Fm-3m | 225 | 225,a | 0.3901 | 0.3901 | 0.3901 | 90 | 90 | 90 | 0.05936 | 10.33 | cubic | m-3m | m-3m | yes | no |  |  | 2 | Pd-Si | silicide | close-packed structure | no | cell parameters determined and type with fixed coordinates assigned | SAXS study on crystallization of an amorphous Pd76Au6Si18 alloy | 1984 | 2007-07-01 | 454252
Pd9Si2 | Pd9Si2 ht | Pd9Si2,oP44,62 | Pnma | 62 | 62,d3c5 | 0.9414 | 0.74188 | 0.90548 | 90 | 90 | 90 | 0.63239 | 10.65 | orthorhombic | mmm | mmm | yes | no |  |  | 2 | Pd-Si | silicide |  | no | cell parameters determined and structure type assigned | Equilibrium Silicides of Palladium | 1981 | 2007-07-01 | 531883
Pd9Si2 | Pd9Si2 ht | Pd9Si2,oP44,62 | Pnma | 62 | 62,d3c5 | 0.9052 | 0.7417 | 0.9401 | 90 | 90 | 90 | 0.6312 | 10.67 | orthorhombic | mmm | mmm | yes | no |  |  | 2 | Pd-Si | silicide |  | no | cell parameters determined and structure type assigned | The ternary system cerium-palladium-silicon | 2009 | 2012-07-01 | 1223242
Pd9Si2 | Pd9Si2 ht | Pd9Si2,oP44,62 | Pnma | 62 | 62,d3c5 | 0.90528 | 0.74165 | 0.94009 | 90 | 90 | 90 | 0.63118 | 10.67 | orthorhombic | mmm | mmm | yes | no |  |  | 2 | Pd-Si | silicide |  | no | complete structure determined | The Structural Properties of Pd9Si2 | 1988 | 2007-07-01 | 1251479
Pd3Si | Pd3Si | Fe3C-b,oP16,62 | Pnma | 62 | 62,dc2 | 0.5737 | 0.7556 | 0.5263 | 90 | 90 | 90 | 0.2281 | 10.11 | orthorhombic | mmm | mmm | yes | no |  |  | 2 | Pd-Si | silicide |  | no | cell parameters determined and structure type assigned | The ternary system cerium-palladium-silicon | 2009 | 2012-07-01 | 1223243
Pd3Si | Pd3Si | Fe3C-b,oP16,62 | Pnma | 62 | 62,dc2 | 0.574 | 0.756 | 0.526 | 90 | 90 | 90 | 0.2283 | 10.11 | orthorhombic | mmm | mmm | yes | no |  |  | 2 | Pd-Si | silicide |  | no | cell parameters determined and structure type assigned | Transmission electron microscopy investigation of metastable phases in PdAgSi alloy films | 1997 | 2007-07-01 | 1802683
Pd3Si | Pd3Si | Fe3C-b,oP16,62 | Pnma | 62 | 62,dc2 | 0.5735 | 0.7555 | 0.526 | 90 | 90 | 90 | 0.2279 | 10.12 | orthorhombic | mmm | mmm | yes | no |  |  | 2 | Pd-Si | silicide |  | no | complete structure determined | The Crystal Structure of Pd3Si | 1960 | 2007-07-01 | 527826
Pd3Si | Pd3Si | Fe3C-b,oP16,62 | Pnma | 62 | 62,dc2 | 0.5735 | 0.7553 | 0.526 | 90 | 90 | 90 | 0.22784 | 10.12 | orthorhombic | mmm | mmm | yes | no |  |  | 2 | Pd-Si | silicide |  | no | cell parameters determined and structure type assigned | Equilibrium Silicides of Palladium | 1981 | 2007-07-01 | 531884
Pd2Si | Pd2Si | Fe2P,hP9,189 | P-62m | 189 | 189,gfda | 0.6496 | 0.6496 | 0.3433 | 90 | 90 | 120 | 0.12546 | 9.57 | hexagonal | 6/mmm | -62m | no | yes |  |  | 2 | Pd-Si | silicide | Fe2P family | no | cell parameters determined and structure type assigned | Crystal growth, characterisation and resistivity measurements of Pd2Si single crystals | 1989 | 2007-07-01 | 530348
Pd2Si | Pd2Si | Fe2P,hP9,189 | P-62m | 189 | 189,gfda | 0.649 | 0.649 | 0.343 | 90 | 90 | 120 | 0.12512 | 9.59 | hexagonal | 6/mmm | -62m | no | yes |  |  | 2 | Pd-Si | silicide | Fe2P family | no | cell parameters determined and structure type assigned | Kristallstruktur von Pd2Si, Pd2Ge und Pt2Ge | 1953 | 2007-07-01 | 452318
Pd2Si | Pd2Si | Fe2P,hP9,189 | P-62m | 189 | 189,gfda | 0.6491 | 0.6491 | 0.3431 | 90 | 90 | 120 | 0.12519 | 9.59 | hexagonal | 6/mmm | -62m | no | yes |  |  | 2 | Pd-Si | silicide | Fe2P family | no | cell parameters determined and structure type assigned | Uber die Reaktion von Elementen der achten Nebengruppe mit Oxiden unedler Metalle im Wasserstoffstrom | 1968 | 2007-07-01 | 526418
Pd2Si | Pd2Si | Fe2P,hP9,189 | P-62m | 189 | 189,gfda | 0.6502 | 0.6502 | 0.3432 | 90 | 90 | 120 | 0.1257 | 9.55 | hexagonal | 6/mmm | -62m | no | yes |  |  | 2 | Pd-Si | silicide | Fe2P family | no | cell parameters determined and structure type assigned | The ternary system cerium-palladium-silicon | 2009 | 2012-07-01 | 1223244
Pd2Si | Pd2Si | Fe2P,hP9,189 | P-62m | 189 | 189,gfda | 0.6496 | 0.6496 | 0.3433 | 90 | 90 | 120 | 0.12546 | 9.57 | hexagonal | 6/mmm | -62m | no | yes |  |  | 2 | Pd-Si | silicide | Fe2P family | no | complete structure determined | Some Notes on the Palladium-Silicon System | 1966 | 2007-07-01 | 452707
Pd2Si | Pd2Si | Fe2P,hP9,189 | P-62m | 189 | 189,gfda | 0.6526 | 0.6526 | 0.3398 | 90 | 90 | 120 | 0.1253 | 9.58 | hexagonal | 6/mmm | -62m | no | yes |  |  | 2 | Pd-Si | silicide | Fe2P family | no | cell parameters determined and structure type assigned | Anisotropic thermal expansion of Ni, Pd and Pt germanides and silicides | 2016 | 2018-07-01 | 1949026
Pd2Si | Pd2Si | Fe2P,hP9,189 | P-62m | 189 | 189,gfda | 0.6528 | 0.6528 | 0.3437 | 90 | 90 | 120 | 0.12684 | 9.46 | hexagonal | 6/mmm | -62m | no | yes |  |  | 2 | Pd-Si | silicide | Fe2P family | no | cell parameters determined and structure type assigned | The Crystal Structure of Pd3Si | 1960 | 2007-07-01 | 527827
Pd2Si | Pd2Si | Fe2P,hP9,189 | P-62m | 189 | 189,gfda | 0.65275 | 0.65275 | 0.3431 | 90 | 90 | 120 | 0.1266 | 9.48 | hexagonal | 6/mmm | -62m | no | yes |  |  | 2 | Pd-Si | silicide | Fe2P family | no | cell parameters determined and structure type assigned | Stability and Reaction of Intermediate Phases in the Palladium-Holybdenum-Silicon System | 1985 | 2012-07-01 | 1822790
Pd2Si | Pd2Si | Fe2P,hP9,189 | P-62m | 189 | 189,gfda | 0.6488 | 0.6488 | 0.3429 | 90 | 90 | 120 | 0.125 | 9.6 | hexagonal | 6/mmm | -62m | no | yes |  |  | 2 | Pd-Si | silicide | Fe2P family | no | cell parameters determined and structure type assigned | The Sr-poor part of the Sr-(Pd,Pt)-(Si,Ge) systems: Phase equilibria and crystal structure of ternary phases | 2015 | 2016-07-01 | 1142118
PdSi | PdSi ht | FeAs,oP8,62 | Pnma | 62 | 62,c2 | 0.5599 | 0.3381 | 0.6133 | 90 | 90 | 90 | 0.1161 | 7.69 | orthorhombic | mmm | mmm | yes | no |  |  | 2 | Pd-Si | silicide | AlB2 family | no | complete structure determined | Neue Phasen vom MnP (B31)-Typ | 1950 | 2013-07-01 | 1717843
PdSi | PdSi ht | FeAs,oP8,62 | Pnma | 62 | 62,c2 | 0.5698 | 0.3357 | 0.6265 | 90 | 90 | 90 | 0.1198 | 7.45 | orthorhombic | mmm | mmm | yes | no |  |  | 2 | Pd-Si | silicide | AlB2 family | no | cell parameters determined and structure type assigned | Anisotropic thermal expansion of Ni, Pd and Pt germanides and silicides | 2016 | 2018-07-01 | 1949021
PdSi | PdSi ht | FeAs,oP8,62 | Pnma | 62 | 62,c2 | 0.5599 | 0.3381 | 0.6133 | 90 | 90 | 90 | 0.1161 | 7.69 | orthorhombic | mmm | mmm | yes | no |  |  | 2 | Pd-Si | silicide | AlB2 family | no | complete structure determined | Neue Phasen vom MnP (B31)-Typ | 1950 | 2007-07-01 | 261223
PdSi | PdSi ht | FeAs,oP8,62 | Pnma | 62 | 62,c2 | 0.56116 | 0.33867 | 0.61476 | 90 | 90 | 90 | 0.1168 | 7.65 | orthorhombic | mmm | mmm | yes | no |  |  | 2 | Pd-Si | silicide | AlB2 family | no | cell parameters determined and structure type assigned | The ternary system cerium-palladium-silicon | 2009 | 2012-07-01 | 1223245
PdSi | PdSi ht | FeAs,oP8,62 | Pnma | 62 | 62,c2 | 0.5618 | 0.3387 | 0.6154 | 90 | 90 | 90 | 0.1171 | 7.63 | orthorhombic | mmm | mmm | yes | no |  |  | 2 | Pd-Si | silicide | AlB2 family | no | cell parameters determined and structure type assigned | Uber die Mischung Nickel-Palladium-Silizium | 1976 | 2007-07-01 | 261731
PdSi | PdSi ht | FeAs,oP8,62 | Pnma | 62 | 62,c2 | 0.56171 | 0.3381 | 0.61549 | 90 | 90 | 90 | 0.1169 | 7.64 | orthorhombic | mmm | mmm | yes | no |  |  | 2 | Pd-Si | silicide | AlB2 family | no | cell parameters determined and structure type assigned | The Sr-poor part of the Sr-(Pd,Pt)-(Si,Ge) systems: Phase equilibria and crystal structure of ternary phases | 2015 | 2016-07-01 | 1142114
PdSi | PdSi ht | FeAs,oP8,62 | Pnma | 62 | 62,c2 | 0.56173 | 0.33909 | 0.61534 | 90 | 90 | 90 | 0.11721 | 7.62 | orthorhombic | mmm | mmm | yes | no |  |  | 2 | Pd-Si | silicide | AlB2 family | no | complete structure determined | Note on the Crystal Structures of Ru5Si3 and PdSi | 1970 | 2007-07-01 | 452813
Pd0.91Sn0.09 | Pd0.83Sn0.17 | Cu,cF4,225 | Fm-3m | 225 | 225,a | 0.3919 | 0.3919 | 0.3919 | 90 | 90 | 90 | 0.0602 | 11.86 | cubic | m-3m | m-3m | yes | no |  |  | 2 | Pd-Sn | intermetallic | close-packed structure | no | cell parameters determined and type with fixed coordinates assigned | The a/b hydrogen miscibility gaps in hydrogenated Pd-Y-In(Sn,Pb) ternary alloys | 1994 | 2016-07-01 | 1233425
Pd0.85Sn0.15 | Pd0.83Sn0.17 | Cu,cF4,225 | Fm-3m | 225 | 225,a | 0.3937 | 0.3937 | 0.3937 | 90 | 90 | 90 | 0.06102 | 11.78 | cubic | m-3m | m-3m | yes | no |  |  | 2 | Pd-Sn | intermetallic | close-packed structure | no | cell parameters determined and type with fixed coordinates assigned | Zusammenhang zwischen strukturellen und thermodynamischen Eigenschaften bei Phasen der Kupfer-Familie in T10-B4-Systemen | 1981 | 2007-07-01 | 450206
Pd0.84Sn0.16 | Pd0.83Sn0.17 | Cu,cF4,225 | Fm-3m | 225 | 225,a | 0.39716 | 0.39716 | 0.39716 | 90 | 90 | 90 | 0.0626 | 11.49 | cubic | m-3m | m-3m | yes | no |  |  | 2 | Pd-Sn | intermetallic | close-packed structure | no | cell parameters determined and type with fixed coordinates assigned | Isothermal sections of Pd-Cu-Sn system at 500 and 800 °C | 2014 | 2016-07-01 | 1943080
Pd0.83Sn0.17 | Pd0.83Sn0.17 | Cu,cF4,225 | Fm-3m | 225 | 225,a | 0.3943 | 0.3943 | 0.3943 | 90 | 90 | 90 | 0.0613 | 11.76 | cubic | m-3m | m-3m | yes | no |  |  | 2 | Pd-Sn | intermetallic | close-packed structure | no | cell parameters determined and type with fixed coordinates assigned | A study of some palladium-tin, silver-tin and palladium-silver-tin alloys | 1968 | 2007-07-01 | 250933
Pd0.83Sn0.17 | Pd0.83Sn0.17 | Cu,cF4,225 | Fm-3m | 225 | 225,a | 0.3946 | 0.3946 | 0.3946 | 90 | 90 | 90 | 0.0614 | 11.73 | cubic | m-3m | m-3m | yes | no |  |  | 2 | Pd-Sn | intermetallic | close-packed structure | no | cell parameters determined and type with fixed coordinates assigned | The systems palladium-indium and palladium-tin | 1959 | 2007-07-01 | 250011
Pd0.75Sn0.25 | Pd3Sn | Cu,cF4,225 | Fm-3m | 225 | 225,a | 0.397 | 0.397 | 0.397 | 90 | 90 | 90 | 0.06257 | 11.62 | cubic | m-3m | m-3m | yes | no |  |  | 2 | Pd-Sn | intermetallic | close-packed structure | no | cell parameters determined and type with fixed coordinates assigned | Zur Kenntnis des Aufbaus und der Kristallchemie einiger Edelmetallsysteme (Palladium-Blei, Palladium-Zinn, Iridium-Zinn, Rhodium-Zinn, Platin-Blei) | 1946 | 2007-07-01 | 261154
Pd3Sn | Pd3Sn | Cu3Au,cP4,221 | Pm-3m | 221 | 221,ca | 0.39739 | 0.39739 | 0.39739 | 90 | 90 | 90 | 0.0628 | 11.59 | cubic | m-3m | m-3m | yes | no |  |  | 2 | Pd-Sn | intermetallic | close-packed structure | no | cell parameters determined and type with fixed coordinates assigned | Isothermal sections of Pd-Cu-Sn system at 500 and 800 °C | 2014 | 2016-07-01 | 1943079
Pd3Sn | Pd3Sn | Cu3Au,cP4,221 | Pm-3m | 221 | 221,ca | 0.3978 | 0.3978 | 0.3978 | 90 | 90 | 90 | 0.0629 | 11.55 | cubic | m-3m | m-3m | yes | no |  |  | 2 | Pd-Sn | intermetallic | close-packed structure | no | complete structure determined | Synthesis and crystal structure of SnPd3D0.138(7) by neutron powder diffraction | 2020 | 2022-07-01 | 1050321
Pd3Sn | Pd3Sn | Cu3Au,cP4,221 | Pm-3m | 221 | 221,ca | 0.3967 | 0.3967 | 0.3967 | 90 | 90 | 90 | 0.06243 | 11.65 | cubic | m-3m | m-3m | yes | no |  |  | 2 | Pd-Sn | intermetallic | close-packed structure | no | cell parameters determined and type with fixed coordinates assigned | Phases and phase relations in the system Pd-Pt-Sn | 1981 | 2007-07-01 | 529868
Pd3Sn | Pd3Sn | Cu3Au,cP4,221 | Pm-3m | 221 | 221,ca | 0.3971 | 0.3971 | 0.3971 | 90 | 90 | 90 | 0.06262 | 11.61 | cubic | m-3m | m-3m | yes | no |  |  | 2 | Pd-Sn | intermetallic | close-packed structure | no | cell parameters determined and type with fixed coordinates assigned | X-Ray diffraction analyses of liquid-phase sintered compounds of Pd3Sn and Ni3Sn | 1975 | 2007-07-01 | 532133
Pd3Sn | Pd3Sn | Cu3Au,cP4,221 | Pm-3m | 221 | 221,ca | 0.3976 | 0.3976 | 0.3976 | 90 | 90 | 90 | 0.06285 | 11.57 | cubic | m-3m | m-3m | yes | no |  |  | 2 | Pd-Sn | intermetallic | close-packed structure | no | cell parameters determined and type with fixed coordinates assigned | Zusammenhang zwischen strukturellen und thermodynamischen Eigenschaften bei Phasen der Kupfer-Familie in T10-B4-Systemen | 1981 | 2007-07-01 | 450208
Pd3Sn | Pd3Sn | Cu3Au,cP4,221 | Pm-3m | 221 | 221,ca | 0.3978 | 0.3978 | 0.3978 | 90 | 90 | 90 | 0.06295 | 11.55 | cubic | m-3m | m-3m | yes | no |  |  | 2 | Pd-Sn | intermetallic | close-packed structure | no | cell parameters determined and type with fixed coordinates assigned | A study of some palladium-tin, silver-tin and palladium-silver-tin alloys | 1968 | 2007-07-01 | 250934
Pd3Sn | Pd3Sn | Cu3Au,cP4,221 | Pm-3m | 221 | 221,ca | 0.39779 | 0.39779 | 0.39779 | 90 | 90 | 90 | 0.0629 | 11.55 | cubic | m-3m | m-3m | yes | no |  |  | 2 | Pd-Sn | intermetallic | close-packed structure | no | cell parameters determined and type with fixed coordinates assigned | Crystal structures and hydrogenation properties of palladium-rich compounds with elements from groups 12-16 | 2016 | 2018-07-01 | 1643879
Pd3Sn | Pd3Sn | Cu3Au,cP4,221 | Pm-3m | 221 | 221,ca | 0.3975 | 0.3975 | 0.3975 | 90 | 90 | 90 | 0.06281 | 11.58 | cubic | m-3m | m-3m | yes | no |  |  | 2 | Pd-Sn | intermetallic | close-packed structure | no | cell parameters determined and type with fixed coordinates assigned | Rare-earth intermediate phases. IV. The high-temperature lattice spacings of some REPd3 phases | 1967 | 2007-07-01 | 250652
Pd1.5Sn0.5 | Pd1.5Sn0.5 ht | CuAu,tP2,123 | P4/mmm | 123 | 123,da | 0.288 | 0.288 | 0.3723 | 90 | 90 | 90 | 0.03088 | 11.77 | tetragonal | 4/mmm | 4/mmm | yes | no |  |  | 2 | Pd-Sn | intermetallic | close-packed structure | no | cell parameters determined and type with fixed coordinates assigned | Einige strukturelle Ergebnisse an metallischen Phasen II | 1957 | 2007-07-01 | 526991
Pd2Sn | Pd2Sn | Co2Si-b,oP12,62 | Pnma | 62 | 62,c3 | 0.5635 | 0.4283 | 0.8091 | 90 | 90 | 90 | 0.1953 | 11.28 | orthorhombic | mmm | mmm | yes | no |  |  | 2 | Pd-Sn | intermetallic |  | no | complete structure determined | Preparation and characterization of Pd2Sn nanoparticles | 2007 | 2010-07-01 | 1602148
Pd2Sn | Pd2Sn | Co2Si-b,oP12,62 | Pnma | 62 | 62,c3 | 0.565 | 0.431 | 0.812 | 90 | 90 | 90 | 0.19773 | 11.14 | orthorhombic | mmm | mmm | yes | no |  |  | 2 | Pd-Sn | intermetallic |  | no | cell parameters determined and structure type assigned | Einige strukturelle Ergebnisse an metallischen Phasen II | 1957 | 2007-07-01 | 526976
Pd2Sn | Pd2Sn | Co2Si-b,oP12,62 | Pnma | 62 | 62,c3 | 0.565 | 0.431 | 0.812 | 90 | 90 | 90 | 0.19773 | 11.14 | orthorhombic | mmm | mmm | yes | no |  |  | 2 | Pd-Sn | intermetallic |  | no | complete structure determined | Zum Aufbau der Systeme Kobalt-Gallium, Palladium-Gallium, Palladium-Zinn und verwandter Legierungen | 1959 | 2007-07-01 | 261300
Pd2Sn | Pd2Sn | Co2Si-b,oP12,62 | Pnma | 62 | 62,c3 | 0.5635 | 0.4283 | 0.8091 | 90 | 90 | 90 | 0.1953 | 11.28 | orthorhombic | mmm | mmm | yes | no |  |  | 2 | Pd-Sn | intermetallic |  | no | complete structure determined | Preparation and characterization of Pd2Sn nanoparticles | 2007 | 2010-07-01 | 1602146
Pd2Sn | Pd2Sn | Co2Si-b,oP12,62 | Pnma | 62 | 62,c3 | 0.56491 | 0.43111 | 0.80986 | 90 | 90 | 90 | 0.1972 | 11.17 | orthorhombic | mmm | mmm | yes | no |  |  | 2 | Pd-Sn | intermetallic |  | no | cell parameters determined and structure type assigned | Synthesis and crystal structure of SnPd3D0.138(7) by neutron powder diffraction | 2020 | 2022-07-01 | 1050323
Pd2Sn | Pd2Sn | Co2Si-b,oP12,62 | Pnma | 62 | 62,c3 | 0.56424 | 0.43072 | 0.80899 | 90 | 90 | 90 | 0.1966 | 11.2 | orthorhombic | mmm | mmm | yes | no |  |  | 2 | Pd-Sn | intermetallic |  | no | cell parameters determined and structure type assigned | Crystal structures and hydrogenation properties of palladium-rich compounds with elements from groups 12-16 | 2016 | 2018-07-01 | 1643878
Pd2Sn | Pd2Sn | Co2Si-b,oP12,62 | Pnma | 62 | 62,c3 | 0.5647 | 0.4294 | 0.8103 | 90 | 90 | 90 | 0.1965 | 11.21 | orthorhombic | mmm | mmm | yes | no |  |  | 2 | Pd-Sn | intermetallic |  | no | complete structure determined | Preparation and characterization of Pd2Sn nanoparticles | 2007 | 2010-07-01 | 1602147
Pd1.9Sn | Pd1.5Sn ht Pd+ | Co1.75Ge,hP6,194 | P63/mmc | 194 | 194,dca | 0.4396 | 0.4396 | 0.5642 | 90 | 90 | 120 | 0.0944 | 11.29 | hexagonal | 6/mmm | 6/mmm | yes | no |  |  | 2 | Pd-Sn | intermetallic | AlB2 family | no | cell parameters determined and type with fixed coordinates assigned | Isothermal section at 600 °C of the Yb-Pd-Sn system (Pd <= 75 at.%) | 2017 | 2019-07-01 | 1042785
Pd1.778Sn | Pd1.5Sn ht Pd+ | Co1.75Ge,hP6,194 | P63/mmc | 194 | 194,dca | 0.44125 | 0.44125 | 0.56449 | 90 | 90 | 120 | 0.0952 | 10.74 | hexagonal | 6/mmm | 6/mmm | yes | no |  |  | 2 | Pd-Sn | intermetallic | AlB2 family | no | complete structure determined | Experimental investigation of the ternary system Ni-Pd-Sn with special focus on the B8-type phase | 2015 | 2017-07-01 | 1833891
Pd1.74Sn | Pd1.5Sn ht Pd+ | Co1.75Ge,hP6,194 | P63/mmc | 194 | 194,dca | 0.44053 | 0.44053 | 0.56461 | 90 | 90 | 120 | 0.0949 | 10.63 | hexagonal | 6/mmm | 6/mmm | yes | no |  |  | 2 | Pd-Sn | intermetallic | AlB2 family | no | cell parameters determined and type with fixed coordinates assigned | On the crystal parameters of some representatives of the NiAs family containing platinum group metals and gold | 2004 | 2015-07-01 | 1720269
Pd1.63Sn | Pd1.5Sn ht Pd+ | Co1.75Ge,hP6,194 | P63/mmc | 194 | 194,dca | 0.4375 | 0.4375 | 0.5698 | 90 | 90 | 120 | 0.0945 | 10.27 | hexagonal | 6/mmm | 6/mmm | yes | no |  |  | 2 | Pd-Sn | intermetallic | AlB2 family | no | cell parameters determined and type with fixed coordinates assigned | Isothermal sections of Pd-Cu-Sn system at 500 and 800 °C | 2014 | 2016-07-01 | 1943078
Pd13.38Sn8.62 | Pd13Sn9 | Pd13Sn9,hP66,152 | P3121 | 152 | 152,c9b2a2 | 0.87757 | 0.87757 | 1.69004 | 90 | 90 | 120 | 1.12717 | 10.81 | trigonal | -3m | 32 | no | yes | 150 |  | 2 | Pd-Sn | intermetallic |  | no | complete structure determined | Pd20Sn13 revisited: Crystal structure of Pd6.69Sn4.31 | 2015 | 2017-07-01 | 1142988
Pd13.33Sn8.67 | Pd13Sn9 | Pd13Sn9,hP66,152 | P3121 | 152 | 152,c9b2a2 | 0.8787 | 0.8787 | 1.6942 | 90 | 90 | 120 | 1.1329 | 10.76 | trigonal | -3m | 32 | no | yes |  |  | 2 | Pd-Sn | intermetallic |  | no | cell parameters determined and structure type assigned | Isothermal section at 600 °C of the Yb-Pd-Sn system (Pd <= 75 at.%) | 2017 | 2019-07-01 | 1042787
Pd13.3Sn8.7 | Pd13Sn9 | Pd13Sn9,hP66,152 | P3121 | 152 | 152,c9b2a2 | 0.87863 | 0.87863 | 1.66963 | 90 | 90 | 120 | 1.1163 | 10.93 | trigonal | -3m | 32 | no | yes |  |  | 2 | Pd-Sn | intermetallic |  | no | cell parameters determined and structure type assigned | Phases of the NiAs family in Cu-Pd-Sn and Au-Pd-Sn systems | 2012 | 2022-07-01 | 1828478
Pd1.5Sn | Pd1.5Sn ht Pd+ | Co1.75Ge,hP6,194 | P63/mmc | 194 | 194,dca | 0.4389 | 0.4389 | 0.5703 | 90 | 90 | 120 | 0.09514 | 9.71 | hexagonal | 6/mmm | 6/mmm | yes | no |  |  | 2 | Pd-Sn | intermetallic | AlB2 family | no | cell parameters determined and type with fixed coordinates assigned | Zur Kenntnis des Aufbaus und der Kristallchemie einiger Edelmetallsysteme (Palladium-Blei, Palladium-Zinn, Iridium-Zinn, Rhodium-Zinn, Platin-Blei) | 1946 | 2007-07-01 | 261155
Pd13.2Sn8.8 | Pd13Sn9 | Pd13Sn9,hP66,152 | P3121 | 152 | 152,c9b2a2 | 0.87961 | 0.87961 | 1.69831 | 90 | 90 | 120 | 1.138 | 10.72 | trigonal | -3m | 32 | no | yes |  |  | 2 | Pd-Sn | intermetallic |  | no | cell parameters determined and structure type assigned | Isothermal sections of Pd-Cu-Sn system at 500 and 800 °C | 2014 | 2016-07-01 | 1943077
Pd13Sn9 | Pd13Sn9 | Pd13Sn9,hP66,152 | P3121 | 152 | 152,c9b2a2 | 0.87985 | 0.87985 | 1.69837 | 90 | 90 | 120 | 1.13862 | 10.73 | trigonal | -3m | 32 | no | yes |  |  | 2 | Pd-Sn | intermetallic |  | no | complete structure determined | Kristallstruktur von Pd20Sn13, Pd6AgPb4 und Ni13ZnGe8 | 1981 | 2007-07-01 | 1252216
PdSn | PdSn | FeAs,oP8,62 | Pnma | 62 | 62,c2 | 0.6126 | 0.3901 | 0.633 | 90 | 90 | 90 | 0.1513 | 9.88 | orthorhombic | mmm | mmm | yes | no |  |  | 2 | Pd-Sn | intermetallic | AlB2 family | no | cell parameters determined and structure type assigned | Phases of the NiAs family in Cu-Pd-Sn and Au-Pd-Sn systems | 2012 | 2014-07-01 | 1828477
PdSn | PdSn | FeAs,oP8,62 | Pnma | 62 | 62,c2 | 0.6113 | 0.3885 | 0.6322 | 90 | 90 | 90 | 0.1501 | 9.96 | orthorhombic | mmm | mmm | yes | no |  |  | 2 | Pd-Sn | intermetallic | AlB2 family | no | cell parameters determined and structure type assigned | Isothermal section at 600 °C of the Yb-Pd-Sn system (Pd <= 75 at.%) | 2017 | 2019-07-01 | 1042784
PdSn | PdSn | FeAs,oP8,62 | Pnma | 62 | 62,c2 | 0.612 | 0.386 | 0.631 | 90 | 90 | 90 | 0.14906 | 10.03 | orthorhombic | mmm | mmm | yes | no |  |  | 2 | Pd-Sn | intermetallic | AlB2 family | no | complete structure determined | Zur Kenntnis des Aufbaus und der Kristallchemie einiger Edelmetallsysteme (Palladium-Blei, Palladium-Zinn, Iridium-Zinn, Rhodium-Zinn, Platin-Blei) | 1946 | 2007-07-01 | 261156
PdSn | PdSn | FeAs,oP8,62 | Pnma | 62 | 62,c2 | 0.6126 | 0.3901 | 0.633 | 90 | 90 | 90 | 0.1513 | 9.88 | orthorhombic | mmm | mmm | yes | no |  |  | 2 | Pd-Sn | intermetallic | AlB2 family | no | cell parameters determined and structure type assigned | Isothermal sections of Pd-Cu-Sn system at 500 and 800 °C | 2014 | 2016-07-01 | 1943076
PdSn | PdSn | FeAs,oP8,62 | Pnma | 62 | 62,c2 | 0.61388 | 0.38923 | 0.63377 | 90 | 90 | 90 | 0.1514 | 9.87 | orthorhombic | mmm | mmm | yes | no |  |  | 2 | Pd-Sn | intermetallic | AlB2 family | no | complete structure determined | Powder X-ray diffraction study of synthetic PdSn | 2006 | 2009-07-01 | 1620921
Pd5Sn7 | Pd5Sn7 | Pd5Sn7,mS26,12 | C12/m1 | 12 | 12,i5ha | 1.29475 | 0.43764 | 0.95659 | 90 | 111.576 | 90 | 0.5041 | 8.98 | monoclinic | 2/m | 2/m | yes | no |  |  | 2 | Pd-Sn | intermetallic |  | no | complete structure determined | Pd5Sn7 - A novel binary stannide in Pd-Sn system | 2010 | 2012-07-01 | 1824395
PdSn2 | PdSn2 ht | PdSn2,oS24,41 | Aea2 | 41 | 41,b2a2 | 0.6478 | 0.6478 | 1.2155 | 90 | 90 | 90 | 0.5101 | 8.95 | orthorhombic | mmm | mm2 | no | yes |  |  | 2 | Pd-Sn | intermetallic |  | no | cell parameters determined and structure type assigned | Kristallstruktur von CoGe2 | 1948 | 2010-07-01 | 1713364
PdSn2 | PdSn2 ht | PdSn2,oS24,41 | Aea2 | 41 | 41,b2a2 | 0.649 | 0.648 | 1.217 | 90 | 90 | 90 | 0.5118 | 8.92 | orthorhombic | mmm | mm2 | no | yes |  |  | 2 | Pd-Sn | intermetallic |  | no | cell parameters determined and structure type assigned | Isothermal section at 600 °C of the Yb-Pd-Sn system (Pd <= 75 at.%) | 2017 | 2019-07-01 | 1042786
PdSn2 | PdSn2 rt | PdSn2,tI48,142 | I41/acd O2 | 142 | 142,fed | 0.6491 | 0.6491 | 2.4353 | 90 | 90 | 90 | 1.0261 | 8.9 | tetragonal | 4/mmm | 4/mmm | yes | no |  |  | 2 | Pd-Sn | intermetallic |  | no | complete structure determined | Structural relationships, phase stability and bonding of compounds PdSnn (n= 2, 3, 4) | 2004 | 2007-07-01 | 1906507
PdSn2 | PdSn2 rt | PdSn2,tI48,142 | I41/acd O2 | 142 | 142,fed | 0.649 | 0.649 | 2.4378 | 90 | 90 | 90 | 1.0268 | 8.9 | tetragonal | 4/mmm | 4/mmm | yes | no |  |  | 2 | Pd-Sn | intermetallic |  | no | complete structure determined | Flussspat-Misch-Typen (mit einer Strukturbestimmung des RhSn2 und PdSn2) | 1956 | 2007-07-01 | 1251487
PdSn2 | PdSn2 rt | PdSn2,tI48,142 | I41/acd O2 | 142 | 142,fed | 0.649 | 0.649 | 2.4327 | 90 | 90 | 90 | 1.02466 | 8.91 | tetragonal | 4/mmm | 4/mmm | yes | no |  |  | 2 | Pd-Sn | intermetallic |  | no | complete structure determined | Structure refinements and some properties of the transition metal stannides Os3Sn7, Ir5Sn7, Ni0.402(4)Pd0.598Sn4, a-PdSn2 and PtSn4 | 2000 | 2007-07-01 | 1252387
Pd0.88Sn2 | PdSn2 ht | PdSn2,oS24,41 | Aea2 | 41 | 41,b2a2 | 0.6478 | 0.6478 | 1.2155 | 90 | 90 | 90 | 0.510078 | 8.62 | orthorhombic | mmm | mm2 | no | yes |  |  | 2 | Pd-Sn | intermetallic |  | no | complete structure determined | Zur Kristallchemie der B-Metall-reichsten Phasen in Legierungen von Ubergangsmetallen der Eisen- und Platintriaden mit Elementen der vierten Nebengruppe | 1950 | 2007-07-01 | 1252354
PdSn3 | PdSn3 | PdSn3,oS32,64 | Cmce | 64 | 64,gfd | 1.7147 | 0.6458 | 0.6488 | 90 | 90 | 90 | 0.7185 | 8.55 | orthorhombic | mmm | mmm | yes | no |  |  | 2 | Pd-Sn | intermetallic |  | no | complete structure determined | Structural relationships, phase stability and bonding of compounds PdSnn (n= 2, 3, 4) | 2004 | 2007-07-01 | 1906508
PdSn3 | PdSn3 | PdSn3,oS32,64 | Cmce | 64 | 64,gfd | 1.72 | 0.647 | 0.65 | 90 | 90 | 90 | 0.72335 | 8.49 | orthorhombic | mmm | mmm | yes | no |  |  | 2 | Pd-Sn | intermetallic |  | no | complete structure determined | Einige strukturelle Ergebnisse an metallischen Phasen III | 1958 | 2007-07-01 | 1251818
PdSn4 | PdSn4 | AuSn4,oS20,41 | Aea2 | 41 | 41,b2a | 0.63888 | 0.64415 | 1.14462 | 90 | 90 | 90 | 0.47105 | 8.2 | orthorhombic | mmm | mm2 | no | yes |  |  | 2 | Pd-Sn | intermetallic |  | no | complete structure determined | Refinement of the crystal structures of AuSn4 and PdSn4 | 1984 | 2007-07-01 | 260277
PdSn4 | PdSn4 | AuSn4,oS20,41 | Aea2 | 41 | 41,b2a | 0.6397 | 0.6426 | 1.1495 | 90 | 90 | 90 | 0.47253 | 8.17 | orthorhombic | mmm | mm2 | no | yes |  |  | 2 | Pd-Sn | intermetallic |  | no | cell parameters determined and structure type assigned | Die Kristallstruktur von PtSn4 | 1950 | 2007-07-01 | 261212
PdSn4 | PdSn4 | AuSn4,oS20,41 | Aea2 | 41 | 41,b2a | 0.63888 | 0.64415 | 1.14462 | 90 | 90 | 90 | 0.47105 | 8.2 | orthorhombic | mmm | mm2 | no | yes |  |  | 2 | Pd-Sn | intermetallic |  | no | cell parameters determined and structure type assigned | X-ray investigations of crystallization and thermal expansion of AuSn4, PdSn4 and PtSn4 | 1985 | 2007-07-01 | 260367
PdSn4 | PdSn4 | PtSn4,oS20,68 | Ccce O2 | 68 | 68,ia | 0.6442 | 1.1445 | 0.6389 | 90 | 90 | 90 | 0.4711 | 8.2 | orthorhombic | mmm | mmm | yes | no |  |  | 2 | Pd-Sn | intermetallic |  | no | complete structure determined | Structural relationships, phase stability and bonding of compounds PdSnn (n= 2, 3, 4) | 2004 | 2007-07-01 | 1906509
Pd0.08Sn0.92 | Pd0.08Sn0.92 m | (Hg0.1Sn0.9),hP1,191 | P6/mmm | 191 | 191,a | 0.3215 | 0.3215 | 0.2979 | 90 | 90 | 120 | 0.02667 | 7.33 | hexagonal | 6/mmm | 6/mmm | yes | no | 83 |  | 2 | Pd-Sn | intermetallic |  | no | cell parameters determined and type with fixed coordinates assigned | New metastable phases in binary tin alloy systems | 1966 | 2007-07-01 | 453048
Pt0.94Sb0.06 | Pt0.914Sb0.086 | Cu,cF4,225 | Fm-3m | 225 | 225,a | 0.39466 | 0.39466 | 0.39466 | 90 | 90 | 90 | 0.0615 | 20.61 | cubic | m-3m | m-3m | yes | no |  |  | 2 | Pt-Sb | intermetallic | close-packed structure | no | cell parameters determined and type with fixed coordinates assigned | Crystal chemical investigation of the solid solutions of antimony and bismuth in palladium and platinum | 2007 | 2010-07-01 | 1819301
Pt0.914Sb0.086 | Pt0.914Sb0.086 | Cu,cF4,225 | Fm-3m | 225 | 225,a | 0.39226 | 0.39226 | 0.39226 | 90 | 90 | 90 | 0.0604 | 20.78 | cubic | m-3m | m-3m | yes | no |  |  | 2 | Pt-Sb | intermetallic | close-packed structure | no | cell parameters determined and type with fixed coordinates assigned | Solid state phase equilibria in the Pt-Sb-Te system | 1997 | 2007-07-01 | 1406281
Pt7Sb | Pt7Sb rt | CuPt7,cF32,225 | Fm-3m | 225 | 225,dba | 0.7948 | 0.7948 | 0.7948 | 90 | 90 | 90 | 0.5021 | 19.68 | cubic | m-3m | m-3m | yes | no |  |  | 2 | Pt-Sb | intermetallic | close-packed structure | no | cell parameters determined and type with fixed coordinates assigned | Les systemes binaires Pd-Sb et Pt-Sb | 1991 | 2007-07-01 | 1301642
Pt6.65Sb1.35 | Pt3.3Sb0.7 | CuPt7,cF32,225 | Fm-3m | 225 | 225,dba | 0.7984 | 0.7984 | 0.7984 | 90 | 90 | 90 | 0.50893 | 19.08 | cubic | m-3m | m-3m | yes | no |  |  | 2 | Pt-Sb | intermetallic | close-packed structure | no | cell parameters determined and type with fixed coordinates assigned | Les systemes binaires Pd-Sb et Pt-Sb | 1991 | 2007-07-01 | 530723
Pt3.28Sb0.72 | Pt3.3Sb0.7 | Cu3Au,cP4,221 | Pm-3m | 221 | 221,ca | 0.399 | 0.399 | 0.399 | 90 | 90 | 90 | 0.06352 | 19.02 | cubic | m-3m | m-3m | yes | no |  |  | 2 | Pt-Sb | intermetallic | close-packed structure | no | cell parameters determined and type with fixed coordinates assigned | Einige Strukturdaten metallischer Phasen 13. Mitteilung | 1968 | 2007-07-01 | 529021
Pt3Sb | Pt3Sb | ZrAl3,tI16,139 | I4/mmm | 139 | 139,e2dc | 0.39455 | 0.39455 | 1.6959 | 90 | 90 | 90 | 0.264 | 17.79 | tetragonal | 4/mmm | 4/mmm | yes | no |  |  | 2 | Pt-Sb | intermetallic | close-packed structure | no | cell parameters determined and structure type assigned | Phase relations in the system Pt-Sb-Te | 1990 | 2019-07-01 | 1951442
Pt3Sb | Pt3Sb | ZrAl3,tI16,139 | I4/mmm | 139 | 139,e2dc | 0.39455 | 0.39455 | 1.6959 | 90 | 90 | 90 | 0.264 | 17.79 | tetragonal | 4/mmm | 4/mmm | yes | no |  |  | 2 | Pt-Sb | intermetallic | close-packed structure | no | cell parameters determined and structure type assigned | Solid state phase equilibria in the Pt-Sb-Te system | 1997 | 2007-07-01 | 1406283
Pt3Sb | Pt3Sb | ZrAl3,tI16,139 | I4/mmm | 139 | 139,e2dc | 0.394 | 0.394 | 1.696 | 90 | 90 | 90 | 0.26328 | 17.84 | tetragonal | 4/mmm | 4/mmm | yes | no |  |  | 2 | Pt-Sb | intermetallic | close-packed structure | no | cell parameters determined and structure type assigned | Einige Strukturdaten metallischer Phasen 13. Mitteilung | 1968 | 2007-07-01 | 529018
Pt3Sb | Pt3Sb | ZrAl3,tI16,139 | I4/mmm | 139 | 139,e2dc | 0.39455 | 0.39455 | 1.6959 | 90 | 90 | 90 | 0.264 | 17.79 | tetragonal | 4/mmm | 4/mmm | yes | no |  |  | 2 | Pt-Sb | intermetallic | close-packed structure | no | cell parameters determined and structure type assigned | Phases and phase Equilibria of the Pt-Sb System | 1993 | 2020-07-01 | 1838175
Pt3Sb2 | Pt3Sb2 | Pt3Sb2,oI20,72 | Ibam | 72 | 72,j2a | 0.6446 | 1.0939 | 0.5319 | 90 | 90 | 90 | 0.37506 | 14.68 | orthorhombic | mmm | mmm | yes | no |  |  | 2 | Pt-Sb | intermetallic |  | no | complete structure determined | Konstitution einiger Mischungen des Platins mit B-Elementen (B= Sn, Sb, Te) | 1969 | 2007-07-01 | 1251474
Pt3Sb2 | Pt3Sb2 | Pt3Sb2,oI20,72 | Ibam | 72 | 72,j2a | 0.6414 | 1.0941 | 0.528 | 90 | 90 | 90 | 0.3705 | 14.86 | orthorhombic | mmm | mmm | yes | no |  |  | 2 | Pt-Sb | intermetallic |  | no | cell parameters determined and structure type assigned | Solid state phase equilibria in the Pt-Sb-Te system | 1997 | 2007-07-01 | 1406284
Pt3Sb2 | Pt3Sb2 | Pt3Sb2,oI20,72 | Ibam | 72 | 72,j2a | 0.6445 | 1.0947 | 0.532 | 90 | 90 | 90 | 0.3753 | 14.67 | orthorhombic | mmm | mmm | yes | no |  |  | 2 | Pt-Sb | intermetallic |  | no | cell parameters determined and structure type assigned | Platinum-group minerals from Onverwacht. III. Genkinite, (Pt,Pd)4Sb3, a new mineral | 1977 | 2013-07-01 | 1718977
Pt3Sb2 | Pt3Sb2 | Pt3Sb2,oI20,72 | Ibam | 72 | 72,j2a | 0.641 | 1.0939 | 0.529 | 90 | 90 | 90 | 0.3709 | 14.84 | orthorhombic | mmm | mmm | yes | no |  |  | 2 | Pt-Sb | intermetallic |  | no | cell parameters determined and structure type assigned | Phases and phase Equilibria of the Pt-Sb System | 1993 | 2020-07-01 | 1838176
Pt3Sb2 | Pt3Sb2 | Pt3Sb2,oI20,72 | Ibam | 72 | 72,j2a | 0.6414 | 1.0941 | 0.528 | 90 | 90 | 90 | 0.3705 | 14.86 | orthorhombic | mmm | mmm | yes | no |  |  | 2 | Pt-Sb | intermetallic |  | no | cell parameters determined and structure type assigned | Phase relations in the system Pt-Sb-Te | 1990 | 2019-07-01 | 1951443
PtSb | PtSb rt | NiAs,hP4,194 | P63/mmc | 194 | 194,ca | 0.413 | 0.413 | 0.547 | 90 | 90 | 120 | 0.0808 | 13.02 | hexagonal | 6/mmm | 6/mmm | yes | no |  |  | 2 | Pt-Sb | intermetallic | AlB2 family | no | cell parameters determined and type with fixed coordinates assigned | Preparation and characterization of ordered intermetallic platinum phases for electrocatalytic applications | 2008 | 2011-07-01 | 1822401
PtSb | PtSb rt | NiAs,hP4,194 | P63/mmc | 194 | 194,ca | 0.41318 | 0.41318 | 0.5483 | 90 | 90 | 120 | 0.0811 | 12.98 | hexagonal | 6/mmm | 6/mmm | yes | no |  |  | 2 | Pt-Sb | intermetallic | AlB2 family | no | cell parameters determined and type with fixed coordinates assigned | Solid state phase equilibria in the Pt-Sb-Te system | 1997 | 2007-07-01 | 1406285
PtSb | PtSb rt | NiAs,hP4,194 | P63/mmc | 194 | 194,ca | 0.4142 | 0.4142 | 0.5486 | 90 | 90 | 120 | 0.0815 | 12.91 | hexagonal | 6/mmm | 6/mmm | yes | no |  |  | 2 | Pt-Sb | intermetallic | AlB2 family | no | cell parameters determined and type with fixed coordinates assigned | Isothermal section of the Pt-Sb-Te system at 800 °C | 1999 | 2007-07-01 | 1613121
PtSb | PtSb rt | NiAs,hP4,194 | P63/mmc | 194 | 194,ca | 0.4126 | 0.4126 | 0.5481 | 90 | 90 | 120 | 0.08081 | 13.02 | hexagonal | 6/mmm | 6/mmm | yes | no |  |  | 2 | Pt-Sb | intermetallic | AlB2 family | no | cell parameters determined and type with fixed coordinates assigned | On the Properties of the Cr1+XSb, Fe1+XSb, Co1+XSb, Ni1+XSb, Pd1+XSb, and Pt1+XSb Phases | 1969 | 2007-07-01 | 526826
PtSb | PtSb rt | NiAs,hP4,194 | P63/mmc | 194 | 194,ca | 0.41408 | 0.41408 | 0.54852 | 90 | 90 | 120 | 0.0815 | 12.92 | hexagonal | 6/mmm | 6/mmm | yes | no |  |  | 2 | Pt-Sb | intermetallic | AlB2 family | no | cell parameters determined and type with fixed coordinates assigned | On the crystal parameters of some representatives of the NiAs family containing platinum group metals and gold | 2004 | 2015-07-01 | 1720276
PtSb | PtSb rt | NiAs,hP4,194 | P63/mmc | 194 | 194,ca | 0.4142 | 0.4142 | 0.5486 | 90 | 90 | 120 | 0.0815 | 12.91 | hexagonal | 6/mmm | 6/mmm | yes | no |  |  | 2 | Pt-Sb | intermetallic | AlB2 family | no | cell parameters determined and type with fixed coordinates assigned | Isothermal section of the Pt-Sb-Te system at 800 °C | 1999 | 2007-07-01 | 1804399
PtSb | PtSb rt | NiAs,hP4,194 | P63/mmc | 194 | 194,ca | 0.412 | 0.412 | 0.548 | 90 | 90 | 120 | 0.08056 | 13.06 | hexagonal | 6/mmm | 6/mmm | yes | no |  |  | 2 | Pt-Sb | intermetallic | AlB2 family | no | cell parameters determined and type with fixed coordinates assigned | Investigation of ternary solid solutions on the basis of superconducting compounds | 1962 | 2007-07-01 | 456494
PtSb | PtSb rt | NiAs,hP4,194 | P63/mmc | 194 | 194,ca | 0.41318 | 0.41318 | 0.5483 | 90 | 90 | 120 | 0.0811 | 12.98 | hexagonal | 6/mmm | 6/mmm | yes | no |  |  | 2 | Pt-Sb | intermetallic | AlB2 family | no | cell parameters determined and type with fixed coordinates assigned | Phases and phase Equilibria of the Pt-Sb System | 1993 | 2020-07-01 | 1838177
PtSb | PtSb rt | NiAs,hP4,194 | P63/mmc | 194 | 194,ca | 0.413 | 0.413 | 0.5472 | 90 | 90 | 120 | 0.08083 | 13.02 | hexagonal | 6/mmm | 6/mmm | yes | no |  |  | 2 | Pt-Sb | intermetallic | AlB2 family | no | cell parameters determined and type with fixed coordinates assigned | Uber Kristallstrukturen einiger binarer Verbindungen der Platinmetalle II | 1929 | 2007-07-01 | 458286
PtSb | PtSb rt | NiAs,hP4,194 | P63/mmc | 194 | 194,ca | 0.41135 | 0.41135 | 0.54783 | 90 | 90 | 120 | 0.0803 | 13.11 | hexagonal | 6/mmm | 6/mmm | yes | no |  |  | 2 | Pt-Sb | intermetallic | AlB2 family | no | cell parameters determined and type with fixed coordinates assigned | The influence of Sb doping in achieving high magnetic coercivities in CoPt nanoparticles for micromagnet applications | 2009 | 2012-07-01 | 1824076
PtSb | PtSb rt | NiAs,hP4,194 | P63/mmc | 194 | 194,ca | 0.4142 | 0.4142 | 0.5486 | 90 | 90 | 120 | 0.0815 | 12.91 | hexagonal | 6/mmm | 6/mmm | yes | no |  |  | 2 | Pt-Sb | intermetallic | AlB2 family | no | cell parameters determined and type with fixed coordinates assigned | Isothermal section of the Pt-Sb-Te system at 1000 °C | 2006 | 2011-07-01 | 1820448
PtSb | PtSb rt | NiAs,hP4,194 | P63/mmc | 194 | 194,ca | 0.41318 | 0.41318 | 0.5483 | 90 | 90 | 120 | 0.0811 | 12.98 | hexagonal | 6/mmm | 6/mmm | yes | no |  |  | 2 | Pt-Sb | intermetallic | AlB2 family | no | cell parameters determined and type with fixed coordinates assigned | Phase relations in the system Pt-Sb-Te | 1990 | 2019-07-01 | 1951444
PtSb1.85 | PtSb2 | FeS2,cP12,205 | Pa-3 | 205 | 205,ca | 0.6487 | 0.6487 | 0.6487 | 90 | 90 | 90 | 0.273 | 10.23 | cubic | m-3 | m-3 | yes | no |  |  | 2 | Pt-Sb | intermetallic | pyrite-marcasite family | no | cell parameters determined and structure type assigned | Investigation of the correlation between stoichiometry and thermoelectric properties in a PtSb2 single crystal | 2012 | 2020-07-01 | 1608214
PtSb2 | PtSb2 | FeS2,cP12,205 | Pa-3 | 205 | 205,ca | 0.64373 | 0.64373 | 0.64373 | 90 | 90 | 90 | 0.2668 | 10.92 | cubic | m-3 | m-3 | yes | no |  |  | 2 | Pt-Sb | intermetallic | pyrite-marcasite family | no | cell parameters determined and structure type assigned | Solid state phase equilibria in the Pt-Sb-Te system | 1997 | 2007-07-01 | 1406286
PtSb2 | PtSb2 | FeS2,cP12,205 | Pa-3 | 205 | 205,ca | 0.64373 | 0.64373 | 0.64373 | 90 | 90 | 90 | 0.2668 | 10.92 | cubic | m-3 | m-3 | yes | no |  |  | 2 | Pt-Sb | intermetallic | pyrite-marcasite family | no | cell parameters determined and structure type assigned | Phases and phase Equilibria of the Pt-Sb System | 1993 | 2020-07-01 | 1838178
PtSb2 | PtSb2 | FeS2,cP12,205 | Pa-3 | 205 | 205,ca | 0.644 | 0.644 | 0.644 | 90 | 90 | 90 | 0.26709 | 10.91 | cubic | m-3 | m-3 | yes | no |  |  | 2 | Pt-Sb | intermetallic | pyrite-marcasite family | no | complete structure determined | Redetermined Crystal Structures of PdAs2, PdSb2, PtP2, PtAs2, PtSb2, a-PtBi2, and AuSb2 | 1965 | 2007-07-01 | 452687
PtSb2 | PtSb2 | FeS2,cP12,205 | Pa-3 | 205 | 205,ca | 0.6428 | 0.6428 | 0.6428 | 90 | 90 | 90 | 0.2656 | 10.97 | cubic | m-3 | m-3 | yes | no |  |  | 2 | Pt-Sb | intermetallic | pyrite-marcasite family | no | cell parameters determined and structure type assigned | Uber Kriistallstrukturen einiger binarer Verbindungen der Platinmetalle | 1929 | 2007-07-01 | 458296
PtSb2 | PtSb2 | FeS2,cP12,205 | Pa-3 | 205 | 205,ca | 0.64365 | 0.64365 | 0.64365 | 90 | 90 | 90 | 0.2667 | 10.93 | cubic | m-3 | m-3 | yes | no |  |  | 2 | Pt-Sb | intermetallic | pyrite-marcasite family | no | complete structure determined | Bonding analysis of the pyrite structure and a careful determination of the structures of PdAs2, PdSb2, PtSb2 and PtBi2 | 1992 | 2016-07-01 | 1237362
PtSb2 | PtSb2 | FeS2,cP12,205 | Pa-3 | 205 | 205,ca | 0.64373 | 0.64373 | 0.64373 | 90 | 90 | 90 | 0.2668 | 10.92 | cubic | m-3 | m-3 | yes | no |  |  | 2 | Pt-Sb | intermetallic | pyrite-marcasite family | no | cell parameters determined and structure type assigned | Phase relations in the system Pt-Sb-Te | 1990 | 2019-07-01 | 1951445
PtSb2 | PtSb2 | FeS2,cP12,205 | Pa-3 | 205 | 205,ca | 0.64373 | 0.64373 | 0.64373 | 90 | 90 | 90 | 0.2668 | 10.92 | cubic | m-3 | m-3 | yes | no |  |  | 2 | Pt-Sb | intermetallic | pyrite-marcasite family | no | cell parameters determined and structure type assigned | Isothermal section of the Pt-Sb-Te system at 1000 °C | 2006 | 2011-07-01 | 1820449
PtSb2 | PtSb2 | FeS2,cP12,205 | Pa-3 | 205 | 205,ca | 0.64423 | 0.64423 | 0.64423 | 90 | 90 | 90 | 0.2674 | 10.9 | cubic | m-3 | m-3 | yes | no |  |  | 2 | Pt-Sb | intermetallic | pyrite-marcasite family | no | complete structure determined | Bonding Trends in Pyrites and a Reinvestigation of the Structures of PdAs2, PdSb2, PtSb2 and PtBi2 | 1994 | 2007-07-01 | 1400018
Pt0.985Si0.015 | Pt0.985Si0.015 | Cu,cF4,225 | Fm-3m | 225 | 225,a | 0.3922 | 0.3922 | 0.3922 | 90 | 90 | 90 | 0.06033 | 21.2 | cubic | m-3m | m-3m | yes | no |  |  | 2 | Pt-Si | silicide | close-packed structure | no | cell parameters determined and type with fixed coordinates assigned | Zusammenhang zwischen strukturellen und thermodynamischen Eigenschaften bei Phasen der Kupfer-Familie in T10-B4-Systemen | 1981 | 2007-07-01 | 450214
Pt3Si | Pt3Si ht1 | Fe3C-b,oP16,62 | Pnma | 62 | 62,dc2 | 0.5579 | 0.7697 | 0.552 | 90 | 90 | 90 | 0.23704 | 17.19 | orthorhombic | mmm | mmm | yes | no |  |  | 2 | Pt-Si | silicide |  | no | complete structure determined | On the Constitution of Platinum-Silicon Alloys | 1978 | 2007-07-01 | 452383
Pt3Si | Pt3Si rt | Pt3Ge,mS16,12 | C12/m1 | 12 | 12,i2hg | 0.77769 | 0.7767 | 0.55694 | 90 | 136.127 | 90 | 0.23315 | 17.47 | monoclinic | 2/m | 2/m | yes | no |  |  | 2 | Pt-Si | silicide | close-packed structure | no | complete structure determined | On the system cerium-platinum-silicon | 2008 | 2011-07-01 | 1221062
Pt3Si | Pt3Si rt | Pt3Ge,mS16,12 | C12/m1 | 12 | 12,i2hg | 0.7702 | 0.7765 | 0.5378 | 90 | 133.81 | 90 | 0.23211 | 17.55 | monoclinic | 2/m | 2/m | yes | no |  |  | 2 | Pt-Si | silicide | close-packed structure | no | cell parameters determined and structure type assigned | Zum Aufbau des Systems Platin-Silizium | 1964 | 2007-07-01 | 452344
Pt3Si | Pt3Si ht2 | U3Si,tI16,140 | I4/mcm | 140 | 140,hba | 0.546 | 0.546 | 0.786 | 90 | 90 | 90 | 0.2343 | 17.39 | tetragonal | 4/mmm | 4/mmm | yes | no |  |  | 2 | Pt-Si | silicide | close-packed structure | no | cell parameters determined and structure type assigned | Zum Aufbau des Systems Platin-Silizium | 1964 | 2012-07-01 | 1717644
Pt12Si5 | Pt12Si5 rt | Ni12P5,tI34,87 | I4/m | 87 | 87,ih2a | 0.9607 | 0.9607 | 0.5542 | 90 | 90 | 90 | 0.5115 | 16.11 | tetragonal | 4/m | 4/m | yes | no |  |  | 2 | Pt-Si | silicide |  | no | complete structure determined | On the Constitution of Platinum-Silicon Alloys | 1978 | 2007-07-01 | 452382
Pt12Si5 | Pt12Si5 ht | Pt12Si5,tP68,85 | P4/n O2 | 85 | 85,g8cb | 1.3404 | 1.3404 | 0.5451 | 90 | 90 | 90 | 0.97937 | 16.83 | tetragonal | 4/m | 4/m | yes | no |  |  | 2 | Pt-Si | silicide |  | no | cell parameters determined and structure type assigned | Thin film compounds in planar Pt-Si reaction | 1985 | 2007-07-01 | 528691
Pt12Si5 | Pt12Si5 ht | Pt12Si5,tP68,85 | P4/n O2 | 85 | 85,g8cb | 1.3404 | 1.3404 | 0.5451 | 90 | 90 | 90 | 0.97937 | 16.83 | tetragonal | 4/m | 4/m | yes | no |  |  | 2 | Pt-Si | silicide |  | no | complete structure determined | Kristallstruktur von Pt12Si5 | 1969 | 2007-07-01 | 1251710
Pt12Si5 | Pt12Si5 ht | Pt12Si5,tP68,85 | P4/n O2 | 85 | 85,g8cb | 1.34055 | 1.34055 | 0.55186 | 90 | 90 | 90 | 0.9917 | 16.62 | tetragonal | 4/m | 4/m | yes | no |  |  | 2 | Pt-Si | silicide |  | no | cell parameters determined and structure type assigned | On the system cerium-platinum-silicon | 2008 | 2011-07-01 | 1221076
Pt2Si | Pt2Si ht | Fe2P,hP9,189 | P-62m | 189 | 189,gfda | 0.644 | 0.644 | 0.3573 | 90 | 90 | 120 | 0.1283 | 16.24 | hexagonal | 6/mmm | -62m | no | yes |  |  | 2 | Pt-Si | silicide | Fe2P family | no | cell parameters determined and structure type assigned | Zum Aufbau des Systems Platin-Silizium | 1964 | 2012-07-01 | 1717645
Pt2Si | Pt2Si ht | Fe2P,hP9,189 | P-62m | 189 | 189,gfda | 0.6436 | 0.6436 | 0.3569 | 90 | 90 | 120 | 0.12803 | 16.28 | hexagonal | 6/mmm | -62m | no | yes |  |  | 2 | Pt-Si | silicide | Fe2P family | no | cell parameters determined and structure type assigned | Einige strukturelle Ergebnisse an metallischen Phasen (5) | 1960 | 2007-07-01 | 526995
Pt2Si | Pt2Si ht | Fe2P,hP9,189 | P-62m | 189 | 189,gfda | 0.644 | 0.644 | 0.3573 | 90 | 90 | 120 | 0.1283 | 16.24 | hexagonal | 6/mmm | -62m | no | yes |  |  | 2 | Pt-Si | silicide | Fe2P family | no | cell parameters determined and structure type assigned | Formation of intermediate phases, Ni3Si2 and Pt6Si5: Nucleation, identification, and resistivity | 1986 | 2007-07-01 | 382422
Pt2Si | Pt2Si ht | Fe2P,hP9,189 | P-62m | 189 | 189,gfda | 0.64567 | 0.64567 | 0.35772 | 90 | 90 | 120 | 0.1292 | 16.13 | hexagonal | 6/mmm | -62m | no | yes |  |  | 2 | Pt-Si | silicide | Fe2P family | no | cell parameters determined and structure type assigned | On the system cerium-platinum-silicon | 2008 | 2011-07-01 | 1221077
Pt2Si | Pt2Si rt | ThH2,tI6,139 | I4/mmm | 139 | 139,da | 0.394 | 0.394 | 0.5964 | 90 | 90 | 90 | 0.0926 | 15 | tetragonal | 4/mmm | 4/mmm | yes | no |  |  | 2 | Pt-Si | silicide | fluorite family | no | cell parameters determined and type with fixed coordinates assigned | Anisotropic thermal expansion of Ni, Pd and Pt germanides and silicides | 2016 | 2018-07-01 | 1949027
Pt2Si | Pt2Si rt | ThH2,tI6,139 | I4/mmm | 139 | 139,da | 0.3933 | 0.3933 | 0.591 | 90 | 90 | 90 | 0.09142 | 15.2 | tetragonal | 4/mmm | 4/mmm | yes | no |  |  | 2 | Pt-Si | silicide | fluorite family | no | cell parameters determined and type with fixed coordinates assigned | Zum Aufbau des Systems Platin-Silizium | 1964 | 2007-07-01 | 452345
Pt2Si | Pt2Si rt | ThH2,tI6,139 | I4/mmm | 139 | 139,da | 0.39273 | 0.39273 | 0.5923 | 90 | 90 | 90 | 0.0914 | 15.21 | tetragonal | 4/mmm | 4/mmm | yes | no |  |  | 2 | Pt-Si | silicide | fluorite family | no | cell parameters determined and type with fixed coordinates assigned | Einige strukturelle Ergebnisse an metallischen Phasen (5) | 1960 | 2007-07-01 | 526994
Pt2Si | Pt2Si rt | ThH2,tI6,139 | I4/mmm | 139 | 139,da | 0.3931 | 0.3931 | 0.59231 | 90 | 90 | 90 | 0.0915 | 15.18 | tetragonal | 4/mmm | 4/mmm | yes | no |  |  | 2 | Pt-Si | silicide | fluorite family | no | cell parameters determined and type with fixed coordinates assigned | On the system cerium-platinum-silicon | 2008 | 2011-07-01 | 1221078
Pt6Si5 | Pt6Si5 rt | Pt6Si5,mP22,11 | P121/m1 | 11 | 11,e11 | 0.6169 | 0.3499 | 1.5462 | 90 | 93.68 | 90 | 0.33306 | 13.07 | monoclinic | 2/m | 2/m | yes | no |  |  | 2 | Pt-Si | silicide |  | no | complete structure determined | Zum Aufbau des Systems Platin-Silizium | 1964 | 2007-07-01 | 1250808
Pt6Si5 | Pt6Si5 rt | Pt6Si5,mP22,11 | P121/m1 | 11 | 11,e11 | 0.6169 | 0.3499 | 1.5462 | 90 | 93.47 | 90 | 0.3331 | 13.07 | monoclinic | 2/m | 2/m | yes | no |  |  | 2 | Pt-Si | silicide |  | no | cell parameters determined and structure type assigned | Formation of intermediate phases, Ni3Si2 and Pt6Si5: Nucleation, identification, and resistivity | 1986 | 2007-07-01 | 382423
Pt6Si5 | Pt6Si5 rt | Pt6Si5,mP22,11 | P121/m1 | 11 | 11,e11 | 0.6158 | 0.34915 | 1.5425 | 90 | 93.59 | 90 | 0.331 | 13.15 | monoclinic | 2/m | 2/m | yes | no |  |  | 2 | Pt-Si | silicide |  | no | cell parameters determined and structure type assigned | On the system cerium-platinum-silicon | 2008 | 2011-07-01 | 1221079
Pt6Si5 | Pt6Si5 rt | Pt6Si5,mP22,11 | P121/m1 | 11 | 11,e11 | 0.6196 | 0.3499 | 1.5462 | 90 | 93.4 | 90 | 0.33462 | 13.01 | monoclinic | 2/m | 2/m | yes | no |  |  | 2 | Pt-Si | silicide |  | no | cell parameters determined and structure type assigned | Thin film compounds in planar Pt-Si reaction | 1985 | 2007-07-01 | 528692
PtSi | PtSi | FeAs,oP8,62 | Pnma | 62 | 62,c2 | 0.5595 | 0.3603 | 0.5932 | 90 | 90 | 90 | 0.1196 | 12.4 | orthorhombic | mmm | mmm | yes | no |  |  | 2 | Pt-Si | silicide | AlB2 family | no | complete structure determined | Neue Phasen vom MnP (B31)-Typ | 1950 | 2013-07-01 | 1717844
PtSi | PtSi | FeAs,oP8,62 | Pnma | 62 | 62,c2 | 0.5595 | 0.3603 | 0.5932 | 90 | 90 | 90 | 0.11958 | 12.4 | orthorhombic | mmm | mmm | yes | no |  |  | 2 | Pt-Si | silicide | AlB2 family | no | complete structure determined | Neue Phasen vom MnP (B31)-Typ | 1950 | 2007-07-01 | 261219
PtSi | PtSi | FeAs,oP8,62 | Pnma | 62 | 62,c2 | 0.567 | 0.3584 | 0.6025 | 90 | 90 | 90 | 0.1224 | 12.11 | orthorhombic | mmm | mmm | yes | no |  |  | 2 | Pt-Si | silicide | AlB2 family | no | cell parameters determined and structure type assigned | Anisotropic thermal expansion of Ni, Pd and Pt germanides and silicides | 2016 | 2018-07-01 | 1949022
PtSi | PtSi | FeAs,oP8,62 | Pnma | 62 | 62,c2 | 0.5577 | 0.3587 | 0.5916 | 90 | 90 | 90 | 0.11835 | 12.53 | orthorhombic | mmm | mmm | yes | no |  |  | 2 | Pt-Si | silicide | AlB2 family | no | complete structure determined | Crystal structure and linear thermal expansivities of platinum silicide and platinum germanide | 1973 | 2007-07-01 | 451602
PtSi | PtSi | FeAs,oP8,62 | Pnma | 62 | 62,c2 | 0.55818 | 0.35949 | 0.59312 | 90 | 90 | 90 | 0.119 | 12.46 | orthorhombic | mmm | mmm | yes | no |  |  | 2 | Pt-Si | silicide | AlB2 family | no | cell parameters determined and structure type assigned | The Sr-poor part of the Sr-(Pd,Pt)-(Si,Ge) systems: Phase equilibria and crystal structure of ternary phases | 2015 | 2016-07-01 | 1142115
PtSi | PtSi | FeAs,oP8,62 | Pnma | 62 | 62,c2 | 0.55828 | 0.35942 | 0.59245 | 90 | 90 | 90 | 0.1189 | 12.47 | orthorhombic | mmm | mmm | yes | no |  |  | 2 | Pt-Si | silicide | AlB2 family | no | cell parameters determined and structure type assigned | On the system cerium-platinum-silicon | 2008 | 2011-07-01 | 1221080
Pt2Si3 | Pt2Si3 m | Pt2Sn3,hP10,194 | P63/mmc | 194 | 194,f2b | 0.3841 | 0.3841 | 1.1924 | 90 | 90 | 120 | 0.15235 | 10.34 | hexagonal | 6/mmm | 6/mmm | yes | no |  |  | 2 | Pt-Si | silicide |  | no | complete structure determined | Ion-beam induced metastable Pt2Si3 phase. I. Formation, structure, and properties | 1980 | 2007-07-01 | 530525
Pt0.999Sn0.001 | Pt0.915Sn0.085 | Cu,cF4,225 | Fm-3m | 225 | 225,a | 0.395 | 0.395 | 0.395 | 90 | 90 | 90 | 0.06163 | 21.02 | cubic | m-3m | m-3m | yes | no |  |  | 2 | Pt-Sn | intermetallic | close-packed structure | no | cell parameters determined and type with fixed coordinates assigned | Magnetische Eigenschaften und Gitterparameter von Platin-Mischkristallen | 1979 | 2007-07-01 | 261769
Pt0.94Sn0.06 | Pt0.915Sn0.085 | Cu,cF4,225 | Fm-3m | 225 | 225,a | 0.394 | 0.394 | 0.394 | 90 | 90 | 90 | 0.06116 | 20.69 | cubic | m-3m | m-3m | yes | no |  |  | 2 | Pt-Sn | intermetallic | close-packed structure | no | cell parameters determined and type with fixed coordinates assigned | Zusammenhang zwischen strukturellen und thermodynamischen Eigenschaften bei Phasen der Kupfer-Familie in T10-B4-Systemen | 1981 | 2007-07-01 | 450216
Pt0.92Sn0.08 | Pt0.915Sn0.085 | Cu,cF4,225 | Fm-3m | 225 | 225,a | 0.3983 | 0.3983 | 0.3983 | 90 | 90 | 90 | 0.0632 | 19.87 | cubic | m-3m | m-3m | yes | no |  |  | 2 | Pt-Sn | intermetallic | close-packed structure | no | cell parameters determined and type with fixed coordinates assigned | Synthesis and characterization of Pt(Cu0.67Sn0.33) | 2020 | 2022-07-01 | 1050911
Pt0.915Sn0.085 | Pt0.915Sn0.085 | Cu,cF4,225 | Fm-3m | 225 | 225,a | 0.3947 | 0.3947 | 0.3947 | 90 | 90 | 90 | 0.0615 | 20.37 | cubic | m-3m | m-3m | yes | no |  |  | 2 | Pt-Sn | intermetallic | close-packed structure | no | cell parameters determined and type with fixed coordinates assigned | Le systeme binaire Pt-Sn | 1994 | 2007-07-01 | 1301570
Pt0.9Sn0.1 | Pt0.915Sn0.085 | Cu,cF4,225 | Fm-3m | 225 | 225,a | 0.39416 | 0.39416 | 0.39416 | 90 | 90 | 90 | 0.06124 | 20.33 | cubic | m-3m | m-3m | yes | no |  |  | 2 | Pt-Sn | intermetallic | close-packed structure | no | cell parameters determined and type with fixed coordinates assigned | A study of some palladium-indium, platinum-indium and platinum-tin alloys | 1968 | 2007-07-01 | 250961
Pt3Sn | Pt3Sn | Cu3Au,cP4,221 | Pm-3m | 221 | 221,ca | 0.40005 | 0.40005 | 0.40005 | 90 | 90 | 90 | 0.06402 | 18.26 | cubic | m-3m | m-3m | yes | no |  |  | 2 | Pt-Sn | intermetallic | close-packed structure | no | cell parameters determined and type with fixed coordinates assigned | A study of some palladium-indium, platinum-indium and platinum-tin alloys | 1968 | 2007-07-01 | 250962
Pt3Sn | Pt3Sn | Cu3Au,cP4,221 | Pm-3m | 221 | 221,ca | 0.4018 | 0.4018 | 0.4018 | 90 | 90 | 90 | 0.06487 | 18.02 | cubic | m-3m | m-3m | yes | no |  |  | 2 | Pt-Sn | intermetallic | close-packed structure | no | cell parameters determined and type with fixed coordinates assigned | Phases and phase relations in the system Pd-Pt-Sn | 1981 | 2007-07-01 | 529869
Pt3Sn | Pt3Sn | Cu3Au,cP4,221 | Pm-3m | 221 | 221,ca | 0.4004 | 0.4004 | 0.4004 | 90 | 90 | 90 | 0.0642 | 18.21 | cubic | m-3m | m-3m | yes | no |  |  | 2 | Pt-Sn | intermetallic | close-packed structure | no | cell parameters determined and type with fixed coordinates assigned | Le systeme binaire Pt-Sn | 1994 | 2007-07-01 | 1301574
Pt3Sn | Pt3Sn | Cu3Au,cP4,221 | Pm-3m | 221 | 221,ca | 0.4008 | 0.4008 | 0.4008 | 90 | 90 | 90 | 0.0644 | 18.16 | cubic | m-3m | m-3m | yes | no |  |  | 2 | Pt-Sn | intermetallic | close-packed structure | no | complete structure determined | Neue Phasen vom MnP (B31)-Typ | 1950 | 2013-07-01 | 1717851
Pt3Sn | Pt3Sn | Cu3Au,cP4,221 | Pm-3m | 221 | 221,ca | 0.39881 | 0.39881 | 0.39881 | 90 | 90 | 90 | 0.0634 | 18.43 | cubic | m-3m | m-3m | yes | no |  |  | 2 | Pt-Sn | intermetallic | close-packed structure | no | cell parameters determined and type with fixed coordinates assigned | Synthesis and characterization of Pt(Cu0.67Sn0.33) | 2020 | 2022-07-01 | 1050908
Pt3Sn | Pt3Sn | Cu3Au,cP4,221 | Pm-3m | 221 | 221,ca | 0.4 | 0.4 | 0.4 | 90 | 90 | 90 | 0.064 | 18.27 | cubic | m-3m | m-3m | yes | no |  |  | 2 | Pt-Sn | intermetallic | close-packed structure | no | cell parameters determined and type with fixed coordinates assigned | Zusammenhang zwischen strukturellen und thermodynamischen Eigenschaften bei Phasen der Kupfer-Familie in T10-B4-Systemen | 1981 | 2007-07-01 | 450210
Pt3Sn | Pt3Sn | Cu3Au,cP4,221 | Pm-3m | 221 | 221,ca | 0.4002 | 0.4002 | 0.4002 | 90 | 90 | 90 | 0.0641 | 18.24 | cubic | m-3m | m-3m | yes | no |  |  | 2 | Pt-Sn | intermetallic | close-packed structure | no | cell parameters determined and type with fixed coordinates assigned | Phase equilibria and structural investigations of the general NiAs-type in the ternary system Ni-Pt-Sn | 2015 | 2017-07-01 | 1946326
Pt3Sn | Pt3Sn | Cu3Au,cP4,221 | Pm-3m | 221 | 221,ca | 0.4001 | 0.4001 | 0.4001 | 90 | 90 | 90 | 0.064 | 18.25 | cubic | m-3m | m-3m | yes | no |  |  | 2 | Pt-Sn | intermetallic | close-packed structure | no | cell parameters determined and type with fixed coordinates assigned | Heavy-fermion-spin-glass behavior in Sn(1-x)UxPt3 | 1995 | 2022-07-01 | 1248666
Pt3Sn | Pt3Sn | Cu3Au,cP4,221 | Pm-3m | 221 | 221,ca | 0.40005 | 0.40005 | 0.40005 | 90 | 90 | 90 | 0.06402 | 18.26 | cubic | m-3m | m-3m | yes | no |  |  | 2 | Pt-Sn | intermetallic | close-packed structure | no | cell parameters determined and type with fixed coordinates assigned | A study of the 119Sn Mossbauer isomer shifts in some platinum-tin and gold-tin alloys | 1970 | 2007-07-01 | 251212
Pt3Sn | Pt3Sn | Cu3Au,cP4,221 | Pm-3m | 221 | 221,ca | 0.3985 | 0.3985 | 0.3985 | 90 | 90 | 90 | 0.0633 | 18.47 | cubic | m-3m | m-3m | yes | no |  |  | 2 | Pt-Sn | intermetallic | close-packed structure | no | cell parameters determined and type with fixed coordinates assigned | Kristallstruktur von Pt2Sn3 | 1949 | 2007-07-01 | 1300131
Pt0.67Sn0.33 | Pt0.5Sn0.5 m | Cu,cF4,225 | Fm-3m | 225 | 225,a | 0.39756 | 0.39756 | 0.39756 | 90 | 90 | 90 | 0.0628 | 17.96 | cubic | m-3m | m-3m | yes | no |  |  | 2 | Pt-Sn | intermetallic | close-packed structure | no | cell parameters determined and type with fixed coordinates assigned | Ethanol oxidation on carbon supported Pt-Sn electrocatalysts prepared by reduction with formic acid | 2007 | 2010-07-01 | 1923932
Pt0.50Sn0.50 | Pt0.5Sn0.5 m | Cu,cF4,225 | Fm-3m | 225 | 225,a | 0.3973 | 0.3973 | 0.3973 | 90 | 90 | 90 | 0.0627 | 16.62 | cubic | m-3m | m-3m | yes | no |  |  | 2 | Pt-Sn | intermetallic | close-packed structure | no | cell parameters determined and type with fixed coordinates assigned | Ethanol oxidation on carbon supported (PtSn)a®®oy/SnO2 and (PtSnPd)a®®oy/SnO2 catalysts with a fixed Pt/SnO2 atomic ratio: Effect of the alloy phase characteristics | 2009 | 2012-07-01 | 1929731
Pt0.5Sn0.5 | Pt0.5Sn0.5 m | Cu,cF4,225 | Fm-3m | 225 | 225,a | 0.39873 | 0.39873 | 0.39873 | 90 | 90 | 90 | 0.0634 | 16.44 | cubic | m-3m | m-3m | yes | no |  |  | 2 | Pt-Sn | intermetallic | close-packed structure | no | cell parameters determined and type with fixed coordinates assigned | PtM/C (M= Sn, Ru, Pd, W) based anode direct ethanol-PEMFCs: structural characteristics and cell performance | 2007 | 2010-07-01 | 1923821
PtSn | PtSn | NiAs,hP4,194 | P63/mmc | 194 | 194,ca | 0.41046 | 0.41046 | 0.54407 | 90 | 90 | 120 | 0.0794 | 13.13 | hexagonal | 6/mmm | 6/mmm | yes | no |  |  | 2 | Pt-Sn | intermetallic | AlB2 family | no | cell parameters determined and type with fixed coordinates assigned | Phase equilibria and structural investigations of the general NiAs-type in the ternary system Ni-Pt-Sn | 2015 | 2017-07-01 | 1946324
PtSn | PtSn | NiAs,hP4,194 | P63/mmc | 194 | 194,ca | 0.4104 | 0.4104 | 0.54379 | 90 | 90 | 120 | 0.0793 | 13.14 | hexagonal | 6/mmm | 6/mmm | yes | no |  |  | 2 | Pt-Sn | intermetallic | AlB2 family | no | cell parameters determined and type with fixed coordinates assigned | On the crystal parameters of some representatives of the NiAs family containing platinum group metals and gold | 2004 | 2015-07-01 | 1720274
PtSn | PtSn | NiAs,hP4,194 | P63/mmc | 194 | 194,ca | 0.4103 | 0.4103 | 0.5428 | 90 | 90 | 120 | 0.0791 | 13.17 | hexagonal | 6/mmm | 6/mmm | yes | no |  |  | 2 | Pt-Sn | intermetallic | AlB2 family | no | complete structure determined | Rontgenographische Untersuchungen von Manganarsenid, Eisentellurid, Nickelstannid und Platinstannid | 1928 | 2015-07-01 | 1720603
PtSn | PtSn | NiAs,hP4,194 | P63/mmc | 194 | 194,ca | 0.4102 | 0.4102 | 0.5437 | 90 | 90 | 120 | 0.0792 | 13.15 | hexagonal | 6/mmm | 6/mmm | yes | no |  |  | 2 | Pt-Sn | intermetallic | AlB2 family | no | cell parameters determined and type with fixed coordinates assigned | The tin-rich part of the Au-Pt-Sn system | 2001 | 2009-07-01 | 1013156
PtSn | PtSn | NiAs,hP4,194 | P63/mmc | 194 | 194,ca | 0.4104 | 0.4104 | 0.5436 | 90 | 90 | 120 | 0.07929 | 13.14 | hexagonal | 6/mmm | 6/mmm | yes | no |  |  | 2 | Pt-Sn | intermetallic | AlB2 family | no | cell parameters determined and type with fixed coordinates assigned | Phases and phase relations in the system Pd-Pt-Sn | 1981 | 2007-07-01 | 529867
PtSn | PtSn | NiAs,hP4,194 | P63/mmc | 194 | 194,ca | 0.41014 | 0.41014 | 0.54405 | 90 | 90 | 120 | 0.07926 | 13.15 | hexagonal | 6/mmm | 6/mmm | yes | no |  |  | 2 | Pt-Sn | intermetallic | AlB2 family | no | cell parameters determined and type with fixed coordinates assigned | A study of some palladium-indium, platinum-indium and platinum-tin alloys | 1968 | 2007-07-01 | 250960
PtSn | PtSn | NiAs,hP4,194 | P63/mmc | 194 | 194,ca | 0.4073 | 0.4073 | 0.546 | 90 | 90 | 120 | 0.0784 | 13.29 | hexagonal | 6/mmm | 6/mmm | yes | no |  |  | 2 | Pt-Sn | intermetallic | AlB2 family | no | cell parameters determined and type with fixed coordinates assigned | Synthesis and characterization of Pt(Cu0.67Sn0.33) | 2020 | 2022-07-01 | 1050904
PtSn | PtSn | NiAs,hP4,194 | P63/mmc | 194 | 194,ca | 0.41 | 0.41 | 0.5432 | 90 | 90 | 120 | 0.0791 | 13.18 | hexagonal | 6/mmm | 6/mmm | yes | no |  |  | 2 | Pt-Sn | intermetallic | AlB2 family | no | cell parameters determined and type with fixed coordinates assigned | The new mineral insizwaite (PtBi2) and new data on niggliite (PtSn) | 1972 | 2012-07-01 | 1603399
PtSn | PtSn | NiAs,hP4,194 | P63/mmc | 194 | 194,ca | 0.41 | 0.41 | 0.544 | 90 | 90 | 120 | 0.0792 | 13.16 | hexagonal | 6/mmm | 6/mmm | yes | no |  |  | 2 | Pt-Sn | intermetallic | AlB2 family | no | cell parameters determined and type with fixed coordinates assigned | Preparation and characterization of ordered intermetallic platinum phases for electrocatalytic applications | 2008 | 2011-07-01 | 1822402
PtSn | PtSn | NiAs,hP4,194 | P63/mmc | 194 | 194,ca | 0.41014 | 0.41014 | 0.54405 | 90 | 90 | 120 | 0.07926 | 13.15 | hexagonal | 6/mmm | 6/mmm | yes | no |  |  | 2 | Pt-Sn | intermetallic | AlB2 family | no | cell parameters determined and type with fixed coordinates assigned | A study of the 119Sn Mossbauer isomer shifts in some platinum-tin and gold-tin alloys | 1970 | 2007-07-01 | 251211
PtSn | PtSn | NiAs,hP4,194 | P63/mmc | 194 | 194,ca | 0.4108 | 0.4108 | 0.545 | 90 | 90 | 120 | 0.0797 | 13.08 | hexagonal | 6/mmm | 6/mmm | yes | no |  |  | 2 | Pt-Sn | intermetallic | AlB2 family | no | cell parameters determined and type with fixed coordinates assigned | Le systeme binaire Pt-Sn | 1994 | 2007-07-01 | 1301576
Pt2Sn3 | Pt2Sn3 | Pt2Sn3,hP10,194 | P63/mmc | 194 | 194,f2b | 0.43367 | 0.43367 | 1.296 | 90 | 90 | 120 | 0.2111 | 11.74 | hexagonal | 6/mmm | 6/mmm | yes | no |  |  | 2 | Pt-Sn | intermetallic |  | no | cell parameters determined and structure type assigned | The tin-rich part of the Au-Pt-Sn system | 2001 | 2009-07-01 | 1013155
Pt2Sn3 | Pt2Sn3 | Pt2Sn3,hP10,194 | P63/mmc | 194 | 194,f2b | 0.43345 | 0.43345 | 1.29606 | 90 | 90 | 120 | 0.21088 | 11.75 | hexagonal | 6/mmm | 6/mmm | yes | no |  |  | 2 | Pt-Sn | intermetallic |  | no | cell parameters determined and structure type assigned | A study of the 119Sn Mossbauer isomer shifts in some platinum-tin and gold-tin alloys | 1970 | 2007-07-01 | 251210
Pt2Sn3 | Pt2Sn3 | Pt2Sn3,hP10,194 | P63/mmc | 194 | 194,f2b | 0.4342 | 0.4342 | 1.2971 | 90 | 90 | 120 | 0.2118 | 11.7 | hexagonal | 6/mmm | 6/mmm | yes | no |  |  | 2 | Pt-Sn | intermetallic |  | no | cell parameters determined and structure type assigned | Synthesis and characterization of Pt(Cu0.67Sn0.33) | 2020 | 2022-07-01 | 1050903
Pt2Sn3 | Pt2Sn3 | Pt2Sn3,hP10,194 | P63/mmc | 194 | 194,f2b | 0.43356 | 0.43356 | 1.29602 | 90 | 90 | 120 | 0.211 | 11.75 | hexagonal | 6/mmm | 6/mmm | yes | no |  |  | 2 | Pt-Sn | intermetallic |  | no | cell parameters determined and structure type assigned | Phase equilibria and structural investigations of the general NiAs-type in the ternary system Ni-Pt-Sn | 2015 | 2017-07-01 | 1946325
Pt2Sn3 | Pt2Sn3 | Pt2Sn3,hP10,194 | P63/mmc | 194 | 194,f2b | 0.4334 | 0.4334 | 1.2966 | 90 | 90 | 120 | 0.21092 | 11.75 | hexagonal | 6/mmm | 6/mmm | yes | no |  |  | 2 | Pt-Sn | intermetallic |  | no | complete structure determined | Kristallstruktur von Pt2Sn3 | 1949 | 2007-07-01 | 1251401
Pt2Sn3 | Pt2Sn3 | Pt2Sn3,hP10,194 | P63/mmc | 194 | 194,f2b | 0.4341 | 0.4341 | 1.2971 | 90 | 90 | 120 | 0.2117 | 11.71 | hexagonal | 6/mmm | 6/mmm | yes | no |  |  | 2 | Pt-Sn | intermetallic |  | no | cell parameters determined and structure type assigned | Le systeme binaire Pt-Sn | 1994 | 2007-07-01 | 1301575
PtSn2 | PtSn2 | CaF2,cF12,225 | Fm-3m | 225 | 225,ca | 0.6424 | 0.6424 | 0.6424 | 90 | 90 | 90 | 0.2651 | 10.84 | cubic | m-3m | m-3m | yes | no |  |  | 2 | Pt-Sn | intermetallic | fluorite family | no | cell parameters determined and type with fixed coordinates assigned | Synthesis and characterization of Pt(Cu0.67Sn0.33) | 2020 | 2022-07-01 | 1050902
PtSn2 | PtSn2 | CaF2,cF12,225 | Fm-3m | 225 | 225,ca | 0.64331 | 0.64331 | 0.64331 | 90 | 90 | 90 | 0.26623 | 10.79 | cubic | m-3m | m-3m | yes | no |  |  | 2 | Pt-Sn | intermetallic | fluorite family | no | cell parameters determined and type with fixed coordinates assigned | A study of some palladium-indium, platinum-indium and platinum-tin alloys | 1968 | 2007-07-01 | 250969
PtSn2 | PtSn2 | CaF2,cF12,225 | Fm-3m | 225 | 225,ca | 0.6413 | 0.6413 | 0.6413 | 90 | 90 | 90 | 0.26374 | 10.89 | cubic | m-3m | m-3m | yes | no |  |  | 2 | Pt-Sn | intermetallic | fluorite family | no | cell parameters determined and type with fixed coordinates assigned | Die Kristallstrukturen von Bi2Pt und Sn2Pt | 1943 | 2007-07-01 | 261147
PtSn2 | PtSn2 | CaF2,cF12,225 | Fm-3m | 225 | 225,ca | 0.6439 | 0.6439 | 0.6439 | 90 | 90 | 90 | 0.267 | 10.76 | cubic | m-3m | m-3m | yes | no |  |  | 2 | Pt-Sn | intermetallic | fluorite family | no | cell parameters determined and type with fixed coordinates assigned | Le systeme binaire Pt-Sn | 1994 | 2007-07-01 | 1301577
PtSn2 | PtSn2 | CaF2,cF12,225 | Fm-3m | 225 | 225,ca | 0.6445 | 0.6445 | 0.6445 | 90 | 90 | 90 | 0.2677 | 10.73 | cubic | m-3m | m-3m | yes | no |  |  | 2 | Pt-Sn | intermetallic | fluorite family | no | cell parameters determined and type with fixed coordinates assigned | The tin-rich part of the Au-Pt-Sn system | 2001 | 2009-07-01 | 1013153
PtSn2 | PtSn2 | CaF2,cF12,225 | Fm-3m | 225 | 225,ca | 0.64331 | 0.64331 | 0.64331 | 90 | 90 | 90 | 0.26623 | 10.79 | cubic | m-3m | m-3m | yes | no |  |  | 2 | Pt-Sn | intermetallic | fluorite family | no | cell parameters determined and type with fixed coordinates assigned | A study of the 119Sn Mossbauer isomer shifts in some platinum-tin and gold-tin alloys | 1970 | 2007-07-01 | 251209
PtSn4 | PtSn4 | PtSn4,oS20,68 | Ccce O2 | 68 | 68,ia | 0.6419 | 1.13666 | 0.63823 | 90 | 90 | 90 | 0.46567 | 9.55 | orthorhombic | mmm | mmm | yes | no |  |  | 2 | Pt-Sn | intermetallic |  | no | cell parameters determined and structure type assigned | X-ray investigations of crystallization and thermal expansion of AuSn4, PdSn4 and PtSn4 | 1985 | 2007-07-01 | 260368
PtSn4 | PtSn4 | PtSn4,oS20,68 | Ccce O2 | 68 | 68,ia | 0.6419 | 1.1357 | 0.6388 | 90 | 90 | 90 | 0.46569 | 9.55 | orthorhombic | mmm | mmm | yes | no |  |  | 2 | Pt-Sn | intermetallic |  | no | complete structure determined | Die Kristallstruktur von PtSn4 | 1950 | 2007-07-01 | 1250716
PtSn4 | PtSn4 | PtSn4,oS20,68 | Ccce O2 | 68 | 68,ia | 0.6419 | 1.1357 | 0.6388 | 90 | 90 | 90 | 0.4657 | 9.55 | orthorhombic | mmm | mmm | yes | no |  |  | 2 | Pt-Sn | intermetallic |  | no | complete structure determined | Inorganic Structure Types with Revised Space Groups. I | 1991 | 2010-07-01 | 1816138
PtSn4 | PtSn4 | PtSn4,oS20,68 | Ccce O2 | 68 | 68,ia | 0.6418 | 1.1366 | 0.6384 | 90 | 90 | 90 | 0.46569 | 9.55 | orthorhombic | mmm | mmm | yes | no |  |  | 2 | Pt-Sn | intermetallic |  | no | complete structure determined | Structure refinements and some properties of the transition metal stannides Os3Sn7, Ir5Sn7, Ni0.402(4)Pd0.598Sn4, a-PdSn2 and PtSn4 | 2000 | 2007-07-01 | 1252388
PtSn4 | PtSn4 | PtSn4,oS20,68 | Ccce O2 | 68 | 68,ia | 0.643 | 1.1349 | 0.6376 | 90 | 90 | 90 | 0.4653 | 9.56 | orthorhombic | mmm | mmm | yes | no |  |  | 2 | Pt-Sn | intermetallic |  | no | cell parameters determined and structure type assigned | The tin-rich part of the Au-Pt-Sn system | 2001 | 2009-07-01 | 1013154
PtSn4 | PtSn4 | PtSn4,oS20,68 | Ccce O2 | 68 | 68,ia | 0.6422 | 1.1389 | 0.6388 | 90 | 90 | 90 | 0.4672 | 9.52 | orthorhombic | mmm | mmm | yes | no |  |  | 2 | Pt-Sn | intermetallic |  | no | cell parameters determined and structure type assigned | Le systeme binaire Pt-Sn | 1994 | 2007-07-01 | 1301578
Rh0.93Sb0.07 | Rh0.93Sb0.07 | Cu,cF4,225 | Fm-3m | 225 | 225,a | 0.3852 | 0.3852 | 0.3852 | 90 | 90 | 90 | 0.05716 | 12.11 | cubic | m-3m | m-3m | yes | no |  |  | 2 | Rh-Sb | intermetallic | close-packed structure | no | cell parameters determined and type with fixed coordinates assigned | Phase diagram of the system Rh-Sb | 1963 | 2007-07-01 | 458410
Rh2Sb | Rh2Sb | Co2Si-b,oP12,62 | Pnma | 62 | 62,c3 | 0.5721 | 0.4171 | 0.7928 | 90 | 90 | 90 | 0.18918 | 11.5 | orthorhombic | mmm | mmm | yes | no |  |  | 2 | Rh-Sb | intermetallic |  | no | complete structure determined | Rh2Sb with (anti-)PbCl2-Type Structure | 1990 | 2007-07-01 | 535226
RhSb | RhSb | FeAs,oP8,62 | Pnma | 62 | 62,c2 | 0.59718 | 0.38621 | 0.63242 | 90 | 90 | 90 | 0.14586 | 10.23 | orthorhombic | mmm | mmm | yes | no |  |  | 2 | Rh-Sb | intermetallic | AlB2 family | no | complete structure determined | On the MnP Type Structure of RuSb and RhSb | 1977 | 2007-07-01 | 527642
RhSb | RhSb | FeAs,oP8,62 | Pnma | 62 | 62,c2 | 0.5968 | 0.3863 | 0.6328 | 90 | 90 | 90 | 0.14589 | 10.23 | orthorhombic | mmm | mmm | yes | no |  |  | 2 | Rh-Sb | intermetallic | AlB2 family | no | cell parameters determined and structure type assigned | On Phase Transitions between the MnP and NiAs Type Structures | 1973 | 2007-07-01 | 452877
RhSb | RhSb | FeAs,oP8,62 | Pnma | 62 | 62,c2 | 0.5952 | 0.3876 | 0.6333 | 90 | 90 | 90 | 0.1461 | 10.21 | orthorhombic | mmm | mmm | yes | no |  |  | 2 | Rh-Sb | intermetallic | AlB2 family | no | complete structure determined | Neue Phasen vom MnP (B31)-Typ | 1950 | 2013-07-01 | 1717849
RhSb | RhSb | FeAs,oP8,62 | Pnma | 62 | 62,c2 | 0.5952 | 0.3876 | 0.6333 | 90 | 90 | 90 | 0.1461 | 10.21 | orthorhombic | mmm | mmm | yes | no |  |  | 2 | Rh-Sb | intermetallic | AlB2 family | no | complete structure determined | Neue Phasen vom MnP (B31)-Typ | 1950 | 2007-07-01 | 261213
RhSb2 | RhSb2 rt | CoSb2,mP12,14 | P121/c1 | 14 | 14,e3 | 0.6604 | 0.6557 | 0.6668 | 90 | 116.63 | 90 | 0.25811 | 8.91 | monoclinic | 2/m | 2/m | yes | no |  |  | 2 | Rh-Sb | intermetallic | pyrite-marcasite family | no | cell parameters determined and structure type assigned | Transition metal arsenides. V. A note on the rhodium/arsenic system and the monoclinic diarsenides of the cobalt family | 1962 | 2007-07-01 | 530099
RhSb2 | RhSb2 rt | CoSb2,mP12,14 | P121/c1 | 14 | 14,e3 | 0.657 | 0.652 | 0.666 | 90 | 116.9 | 90 | 0.25442 | 9.04 | monoclinic | 2/m | 2/m | yes | no |  |  | 2 | Rh-Sb | intermetallic | pyrite-marcasite family | no | complete structure determined | Structures of compounds in the MSb2 group: CoSb2, RhSb2, IrSb2, and a-RhBi2 | 1962 | 2007-07-01 | 457859
RhSb2 | RhSb2 rt | CoSb2,mP12,14 | P121/c1 | 14 | 14,e3 | 0.657 | 0.652 | 0.666 | 90 | 116.08 | 90 | 0.25624 | 8.98 | monoclinic | 2/m | 2/m | yes | no |  |  | 2 | Rh-Sb | intermetallic | pyrite-marcasite family | no | cell parameters determined and structure type assigned | Atomic structures of some compounds of bismuth and antimony | 1960 | 2007-07-01 | 458004
RhSb2 | RhSb2 rt | CoSb2,mP12,14 | P121/c1 | 14 | 14,e3 | 0.66156 | 0.65596 | 0.66858 | 90 | 116.821 | 90 | 0.25892 | 8.89 | monoclinic | 2/m | 2/m | yes | no |  |  | 2 | Rh-Sb | intermetallic | pyrite-marcasite family | no | complete structure determined | On the Properties of Binary Compounds with the CoSb2 Type Crystal Structure | 1971 | 2007-07-01 | 526834
RhSb3 | RhSb3 | CoAs3,cI32,204 | Im-3 | 204 | 204,gc | 0.9229 | 0.9229 | 0.9229 | 90 | 90 | 90 | 0.78607 | 7.91 | cubic | m-3 | m-3 | yes | no |  |  | 2 | Rh-Sb | intermetallic | skutterudite family | no | cell parameters determined and structure type assigned | Atomic structures of some compounds of bismuth and antimony | 1960 | 2007-07-01 | 458001
RhSb3 | RhSb3 | CoAs3,cI32,204 | Im-3 | 204 | 204,gc | 0.92322 | 0.92322 | 0.92322 | 90 | 90 | 90 | 0.78689 | 7.9 | cubic | m-3 | m-3 | yes | no |  |  | 2 | Rh-Sb | intermetallic | skutterudite family | no | complete structure determined | Compounds with the Skutterudite Type Crystal Structure. III. Structural Data for Arsenides and Antimonides | 1974 | 2007-07-01 | 527605
RhSb3 | RhSb3 | CoAs3,cI32,204 | Im-3 | 204 | 204,gc | 0.92256 | 0.92256 | 0.92256 | 90 | 90 | 90 | 0.7852 | 7.92 | cubic | m-3 | m-3 | yes | no |  |  | 2 | Rh-Sb | intermetallic | skutterudite family | no | cell parameters determined and structure type assigned | Structural instability of unfilled skutterudite compounds MX3 (M= Co, Rh, and Ir; X= As and Sb) under high pressure | 2012 | 2017-07-01 | 1238499
RhSb3 | RhSb3 | CoAs3,cI32,204 | Im-3 | 204 | 204,gc | 0.9231 | 0.9231 | 0.9231 | 90 | 90 | 90 | 0.7866 | 7.91 | cubic | m-3 | m-3 | yes | no |  |  | 2 | Rh-Sb | intermetallic | skutterudite family | no | complete structure determined | Study of transport properties of the Co1-xRhxSb3 | 2007 | 2014-07-01 | 1228245
RhSb3 | RhSb3 | CoAs3,cI32,204 | Im-3 | 204 | 204,gc | 0.923 | 0.923 | 0.923 | 90 | 90 | 90 | 0.7863 | 7.91 | cubic | m-3 | m-3 | yes | no |  |  | 2 | Rh-Sb | intermetallic | skutterudite family | no | cell parameters determined and structure type assigned | X-ray diffraction determination of the structure of CoSb3, RhSb3, and IrSb3 | 1956 | 2007-07-01 | 1503700
RhSb3 | RhSb3 | CoAs3,cI32,204 | Im-3 | 204 | 204,gc | 0.923 | 0.923 | 0.923 | 90 | 90 | 90 | 0.7863 | 7.91 | cubic | m-3 | m-3 | yes | no |  |  | 2 | Rh-Sb | intermetallic | skutterudite family | no | cell parameters determined and structure type assigned | Raman spectroscopy investigation of lanthanide-filled and unfilled skutterudites | 1999 | 2016-07-01 | 1638937
RhSb3 | RhSb3 | CoAs3,cI32,204 | Im-3 | 204 | 204,gc | 0.92294 | 0.92294 | 0.92294 | 90 | 90 | 90 | 0.7862 | 7.91 | cubic | m-3 | m-3 | yes | no |  |  | 2 | Rh-Sb | intermetallic | skutterudite family | no | cell parameters determined and structure type assigned | Thermoelectric properties of indium-filled InxRh4Sb12 skutterudites | 2011 | 2013-07-01 | 1718137
Rh0.977Si0.023 | Rh0.977Si0.023 | Cu,cF4,225 | Fm-3m | 225 | 225,a | 0.3797 | 0.3797 | 0.3797 | 90 | 90 | 90 | 0.0547 | 12.28 | cubic | m-3m | m-3m | yes | no |  |  | 2 | Rh-Si | silicide | close-packed structure | no | cell parameters determined and type with fixed coordinates assigned | The rhodium-silicon phase diagram | 1985 | 2007-07-01 | 1301059
Rh2Si | Rh2Si | Co2Si-b,oP12,62 | Pnma | 62 | 62,c3 | 0.5404 | 0.393 | 0.739 | 90 | 90 | 90 | 0.1569 | 9.9 | orthorhombic | mmm | mmm | yes | no |  |  | 2 | Rh-Si | silicide |  | no | cell parameters determined and structure type assigned | The rhodium-silicon phase diagram | 1985 | 2007-07-01 | 1301050
Rh2Si | Rh2Si | Co2Si-b,oP12,62 | Pnma | 62 | 62,c3 | 0.537 | 0.3935 | 0.736 | 90 | 90 | 90 | 0.15552 | 9.99 | orthorhombic | mmm | mmm | yes | no |  |  | 2 | Rh-Si | silicide |  | no | cell parameters determined and structure type assigned | The rhodium-silicon phase diagram | 1987 | 2007-07-01 | 453818
Rh2Si | Rh2Si | Co2Si-b,oP12,62 | Pnma | 62 | 62,c3 | 0.54109 | 0.39294 | 0.73855 | 90 | 90 | 90 | 0.157 | 9.89 | orthorhombic | mmm | mmm | yes | no |  |  | 2 | Rh-Si | silicide |  | no | cell parameters determined and structure type assigned | The ternary system cerium-rhodium-silicon | 2010 | 2012-07-01 | 1224388
Rh2Si | Rh2Si | Co2Si-b,oP12,62 | Pnma | 62 | 62,c3 | 0.5408 | 0.393 | 0.7383 | 90 | 90 | 90 | 0.15691 | 9.9 | orthorhombic | mmm | mmm | yes | no |  |  | 2 | Rh-Si | silicide |  | no | complete structure determined | The Crystal Structures of Rh2Si and Rh5Si3 with some Notes on the Rh-Si System | 1963 | 2007-07-01 | 452658
Rh2Si | Rh2Si | Co2Si-b,oP12,62 | Pnma | 62 | 62,c3 | 0.541 | 0.393 | 0.739 | 90 | 90 | 90 | 0.15712 | 9.89 | orthorhombic | mmm | mmm | yes | no |  |  | 2 | Rh-Si | silicide |  | no | cell parameters determined and structure type assigned | Uber die Reaktion von Elementen der achten Nebengruppe mit Oxiden unedler Metalle im Wasserstoffstrom | 1968 | 2007-07-01 | 526422
Rh5Si3 | Rh5Si3 | Rh5Ge3,oP16,55 | Pbam | 55 | 55,h2gca | 0.5322 | 1.0126 | 0.3897 | 90 | 90 | 90 | 0.21 | 9.47 | orthorhombic | mmm | mmm | yes | no |  |  | 2 | Rh-Si | silicide |  | no | cell parameters determined and structure type assigned | The rhodium-silicon phase diagram | 1985 | 2007-07-01 | 1301051
Rh5Si3 | Rh5Si3 | Rh5Ge3,oP16,55 | Pbam | 55 | 55,h2gca | 0.53181 | 1.01257 | 0.38966 | 90 | 90 | 90 | 0.2098 | 9.48 | orthorhombic | mmm | mmm | yes | no |  |  | 2 | Rh-Si | silicide |  | no | cell parameters determined and structure type assigned | The ternary system cerium-rhodium-silicon | 2010 | 2012-07-01 | 1224389
Rh5Si3 | Rh5Si3 | Rh5Ge3,oP16,55 | Pbam | 55 | 55,h2gca | 0.5317 | 1.0131 | 0.3895 | 90 | 90 | 90 | 0.20981 | 9.48 | orthorhombic | mmm | mmm | yes | no |  |  | 2 | Rh-Si | silicide |  | no | complete structure determined | The Crystal Structures of Rh2Si and Rh5Si3 with some Notes on the Rh-Si System | 1963 | 2007-07-01 | 452659
Rh5Si3 | Rh5Si3 | Rh5Ge3,oP16,55 | Pbam | 55 | 55,h2gca | 0.5309 | 1.0074 | 0.3888 | 90 | 90 | 90 | 0.20794 | 9.56 | orthorhombic | mmm | mmm | yes | no |  |  | 2 | Rh-Si | silicide |  | no | cell parameters determined and structure type assigned | Zum Aufbau der Systeme Kobalt-Germanium, Rhodium-Silizium sowie einiger verwandter Legierungen | 1960 | 2007-07-01 | 262084
Rh5Si3 | Rh5Si3 | Rh5Ge3,oP16,55 | Pbam | 55 | 55,h2gca | 0.5317 | 1.013 | 0.39 | 90 | 90 | 90 | 0.21006 | 9.47 | orthorhombic | mmm | mmm | yes | no |  |  | 2 | Rh-Si | silicide |  | no | cell parameters determined and structure type assigned | The rhodium-silicon phase diagram | 1987 | 2007-07-01 | 453817
Rh5Si3 | Rh5Si3 | Rh5Ge3,oP16,55 | Pbam | 55 | 55,h2gca | 0.5309 | 1.0074 | 0.3888 | 90 | 90 | 90 | 0.20794 | 9.56 | orthorhombic | mmm | mmm | yes | no |  |  | 2 | Rh-Si | silicide |  | no | cell parameters determined and structure type assigned | Einige strukturelle Ergebnisse an metallischen Phasen (5) | 1960 | 2007-07-01 | 527001
Rh20Si13 | Rh20Si13 ht | Rh20Si13,hP34,176 | P63/m | 176 | 176,h5cb | 1.1851 | 1.1851 | 0.3623 | 90 | 90 | 120 | 0.44067 | 9.13 | hexagonal | 6/m | 6/m | yes | no |  |  | 2 | Rh-Si | silicide |  | no | complete structure determined | The Crystal Structure of Rh20Si13 | 1965 | 2007-07-01 | 1250239
Rh20Si13 | Rh20Si13 ht | Rh20Si13,hP34,176 | P63/m | 176 | 176,h5cb | 1.188 | 1.188 | 0.3632 | 90 | 90 | 120 | 0.44392 | 9.06 | hexagonal | 6/m | 6/m | yes | no |  |  | 2 | Rh-Si | silicide |  | no | cell parameters determined and structure type assigned | The rhodium-silicon phase diagram | 1987 | 2007-07-01 | 453821
Rh20Si13 | Rh20Si13 ht | Rh20Si13,hP34,176 | P63/m | 176 | 176,h5cb | 1.1851 | 1.1851 | 0.3623 | 90 | 90 | 120 | 0.44067 | 9.13 | hexagonal | 6/m | 6/m | yes | no |  |  | 2 | Rh-Si | silicide |  | no | cell parameters determined and structure type assigned | The Crystal Structures of Rh2Si and Rh5Si3 with some Notes on the Rh-Si System | 1963 | 2007-07-01 | 452657
Rh20Si13 | Rh20Si13 ht | Rh20Si13,hP34,176 | P63/m | 176 | 176,h5cb | 1.1853 | 1.1853 | 0.36128 | 90 | 90 | 120 | 0.4396 | 9.15 | hexagonal | 6/m | 6/m | yes | no |  |  | 2 | Rh-Si | silicide |  | no | cell parameters determined and structure type assigned | The ternary system cerium-rhodium-silicon | 2010 | 2012-07-01 | 1224390
Rh20Si13 | Rh20Si13 ht | Rh20Si13,hP34,176 | P63/m | 176 | 176,h5cb | 1.186 | 1.186 | 0.362 | 90 | 90 | 120 | 0.441 | 9.13 | hexagonal | 6/m | 6/m | yes | no |  |  | 2 | Rh-Si | silicide |  | no | cell parameters determined and structure type assigned | The rhodium-silicon phase diagram | 1985 | 2007-07-01 | 1301052
Rh1.5Si | Rh20Si13 ht | Co1.75Ge,hP6,194 | P63/mmc | 194 | 194,dca | 0.3949 | 0.3949 | 0.5047 | 90 | 90 | 120 | 0.06816 | 8.89 | hexagonal | 6/mmm | 6/mmm | yes | no |  |  | 2 | Rh-Si | silicide |  | no | cell parameters determined and type with fixed coordinates assigned | Zum Aufbau der Systeme Kobalt-Germanium, Rhodium-Silizium sowie einiger verwandter Legierungen | 1960 | 2007-07-01 | 262083
Rh3Si2 | Rh3Si2 rt | Ni2Al3,hP5,164 | P-3m1 | 164 | 164,d2a | 0.3965 | 0.3965 | 0.5051 | 90 | 90 | 120 | 0.0688 | 8.81 | trigonal | -3m | -3m | yes | no |  |  | 2 | Rh-Si | silicide |  | no | complete structure determined | The rhodium-silicon phase diagram | 1985 | 2007-07-01 | 1301053
Rh1.38Si | Rh20Si13 ht | Co1.75Ge,hP6,194 | P63/mmc | 194 | 194,dca | 0.3949 | 0.3949 | 0.5047 | 90 | 90 | 120 | 0.06816 | 8.29 | hexagonal | 6/mmm | 6/mmm | yes | no |  |  | 2 | Rh-Si | silicide |  | no | cell parameters determined and type with fixed coordinates assigned | Einige strukturelle Ergebnisse an metallischen Phasen (5) | 1960 | 2007-07-01 | 527000
RhSi | RhSi cub | CsCl,cP2,221 | Pm-3m | 221 | 221,ba | 0.2963 | 0.2963 | 0.2963 | 90 | 90 | 90 | 0.026 | 8.36 | cubic | m-3m | m-3m | yes | no |  |  | 2 | Rh-Si | silicide | b.c.c. atom arrangement | no | cell parameters determined and type with fixed coordinates assigned | A new crystallographic modification of rhodium monosilicide | 1959 | 2007-07-01 | 1500688
RhSi | RhSi rt | FeAs,oP8,62 | Pnma | 62 | 62,c2 | 0.5531 | 0.3063 | 0.6362 | 90 | 90 | 90 | 0.10778 | 8.07 | orthorhombic | mmm | mmm | yes | no |  |  | 2 | Rh-Si | silicide | AlB2 family | no | complete structure determined | The thin-film formation of rhodium silicides | 1980 | 2007-07-01 | 530526
RhSi | RhSi rt | FeAs,oP8,62 | Pnma | 62 | 62,c2 | 0.563 | 0.3061 | 0.6311 | 90 | 90 | 90 | 0.10876 | 8 | orthorhombic | mmm | mmm | yes | no |  |  | 2 | Rh-Si | silicide | AlB2 family | no | cell parameters determined and structure type assigned | The rhodium-silicon phase diagram | 1987 | 2007-07-01 | 453819
RhSi | RhSi rt | FeAs,oP8,62 | Pnma | 62 | 62,c2 | 0.55517 | 0.30707 | 0.63736 | 90 | 90 | 90 | 0.1087 | 8.01 | orthorhombic | mmm | mmm | yes | no |  |  | 2 | Rh-Si | silicide | AlB2 family | no | cell parameters determined and structure type assigned | The ternary system cerium-rhodium-silicon | 2010 | 2012-07-01 | 1224391
RhSi | RhSi rt | FeAs,oP8,62 | Pnma | 62 | 62,c2 | 0.5531 | 0.3063 | 0.6362 | 90 | 90 | 90 | 0.10778 | 8.07 | orthorhombic | mmm | mmm | yes | no |  |  | 2 | Rh-Si | silicide | AlB2 family | no | cell parameters determined and structure type assigned | Einige strukturelle Ergebnisse an metallischen Phasen (5) | 1960 | 2007-07-01 | 526999
RhSi | RhSi rt | FeAs,oP8,62 | Pnma | 62 | 62,c2 | 0.5545 | 0.3067 | 0.6376 | 90 | 90 | 90 | 0.1084 | 8.02 | orthorhombic | mmm | mmm | yes | no |  |  | 2 | Rh-Si | silicide | AlB2 family | no | cell parameters determined and structure type assigned | The rhodium-silicon phase diagram | 1985 | 2007-07-01 | 1301054
RhSi | RhSi rt | FeAs,oP8,62 | Pnma | 62 | 62,c2 | 0.553 | 0.317 | 0.629 | 90 | 90 | 90 | 0.11026 | 7.89 | orthorhombic | mmm | mmm | yes | no |  |  | 2 | Rh-Si | silicide | AlB2 family | no | cell parameters determined and structure type assigned | Structures and compositions of the silicides of ruthenium, osmium, rhodium and iridium | 1962 | 2007-07-01 | 250057
RhSi | RhSi rt | FeAs,oP8,62 | Pnma | 62 | 62,c2 | 0.5531 | 0.3063 | 0.6362 | 90 | 90 | 90 | 0.10778 | 8.07 | orthorhombic | mmm | mmm | yes | no |  |  | 2 | Rh-Si | silicide | AlB2 family | no | cell parameters determined and structure type assigned | Zum Aufbau der Systeme Kobalt-Germanium, Rhodium-Silizium sowie einiger verwandter Legierungen | 1960 | 2007-07-01 | 262082
RhSi | RhSi ht | FeSi,cP8,198 | P213 | 198 | 198,a2 | 0.4685 | 0.4685 | 0.4685 | 90 | 90 | 90 | 0.1028 | 8.46 | cubic | m-3 | 23 | no | yes |  |  | 2 | Rh-Si | silicide |  | no | cell parameters determined and structure type assigned | The rhodium-silicon phase diagram | 1985 | 2007-07-01 | 1301055
RhSi | RhSi ht | FeSi,cP8,198 | P213 | 198 | 198,a2 | 0.4675 | 0.4675 | 0.4675 | 90 | 90 | 90 | 0.1022 | 8.52 | cubic | m-3 | 23 | no | yes |  |  | 2 | Rh-Si | silicide |  | no | complete structure determined | The crystal structure of rhodium silicide, RhSi | 1954 | 2007-07-01 | 1400913
RhSi | RhSi ht | FeSi,cP8,198 | P213 | 198 | 198,a2 | 0.46822 | 0.46822 | 0.46822 | 90 | 90 | 90 | 0.1026 | 8.48 | cubic | m-3 | 23 | no | yes |  |  | 2 | Rh-Si | silicide |  | no | cell parameters determined and structure type assigned | The ternary system cerium-rhodium-silicon | 2010 | 2012-07-01 | 1224392
RhSi | RhSi ht | FeSi,cP8,198 | P213 | 198 | 198,a2 | 0.468 | 0.468 | 0.468 | 90 | 90 | 90 | 0.1025 | 8.49 | cubic | m-3 | 23 | no | yes |  |  | 2 | Rh-Si | silicide |  | no | cell parameters determined and structure type assigned | The rhodium-silicon phase diagram | 1987 | 2007-07-01 | 453820
RhSi | RhSi ht | FeSi,cP8,198 | P213 | 198 | 198,a2 | 0.4674 | 0.4674 | 0.4674 | 90 | 90 | 90 | 0.10211 | 8.52 | cubic | m-3 | 23 | no | yes |  |  | 2 | Rh-Si | silicide |  | no | complete structure determined | Least-squares Refinement of the Structure of RhSi (FeSi-type) | 1965 | 2007-07-01 | 452677
RhSi | RhSi m | RhSi,mP8,14 | P121/c1 | 14 | 14,e2 | 0.45892 | 0.45728 | 0.55241 | 90 | 116.214 | 90 | 0.104 | 8.37 | monoclinic | 2/m | 2/m | yes | no |  |  | 2 | Rh-Si | silicide |  | no | complete structure determined | Structure refinements for some platinum metal monosilicides | 1995 | 2007-07-01 | 1251528
RhSi | RhSi m | RhSi,mP8,14 | P121/c1 | 14 | 14,e2 | 0.4588 | 0.4568 | 0.5535 | 90 | 115.923 | 90 | 0.1043 | 8.34 | monoclinic | 2/m | 2/m | yes | no |  |  | 2 | Rh-Si | silicide |  | no | complete structure determined | The rhodium-silicon phase diagram | 1985 | 2007-07-01 | 1301056
Rh4Si5 | Rh4Si5 rt | Rh4Si5,mP18,11 | P121/m1 | 11 | 11,e9 | 0.5924 | 0.3508 | 1.2335 | 90 | 100.181 | 90 | 0.2523 | 7.27 | monoclinic | 2/m | 2/m | yes | no |  |  | 2 | Rh-Si | silicide |  | no | complete structure determined | The Crystal Structure of Rh4Si5 and its Relation to Other Members of the MnP Structure Family | 1968 | 2007-07-01 | 1250972
Rh4Si5 | Rh4Si5 rt | Rh4Si5,mP18,11 | P121/m1 | 11 | 11,e9 | 0.59285 | 0.35071 | 1.2335 | 90 | 100.18 | 90 | 0.2524 | 7.26 | monoclinic | 2/m | 2/m | yes | no |  |  | 2 | Rh-Si | silicide |  | no | cell parameters determined and structure type assigned | The ternary system cerium-rhodium-silicon | 2010 | 2012-07-01 | 1224393
Rh4Si5 | Rh4Si5 rt | Rh4Si5,mP18,11 | P121/m1 | 11 | 11,e9 | 0.5929 | 0.3512 | 1.234 | 90 | 100.18 | 90 | 0.2529 | 7.25 | monoclinic | 2/m | 2/m | yes | no |  |  | 2 | Rh-Si | silicide |  | no | cell parameters determined and structure type assigned | The rhodium-silicon phase diagram | 1985 | 2007-07-01 | 1301057
Rh3Si4 | Rh3Si4 rt | Rh3Si4,oP28,62 | Pnma | 62 | 62,c7 | 1.88 | 0.36048 | 0.58089 | 90 | 90 | 90 | 0.3937 | 7.1 | orthorhombic | mmm | mmm | yes | no |  |  | 2 | Rh-Si | silicide |  | no | cell parameters determined and structure type assigned | The ternary system cerium-rhodium-silicon | 2010 | 2012-07-01 | 1224394
Rh3Si4 | Rh3Si4 rt | Rh3Si4,oP28,62 | Pnma | 62 | 62,c7 | 1.8832 | 0.36152 | 0.5817 | 90 | 90 | 90 | 0.396 | 7.06 | orthorhombic | mmm | mmm | yes | no |  |  | 2 | Rh-Si | silicide |  | no | cell parameters determined and structure type assigned | Clathrate formation in the systems Ba-Ir-Ge and Ba-(Rh,Ir)-Si: Crystal chemistry and phase relations | 2013 | 2015-07-01 | 1232068
Rh3Si4 | Rh3Si4 rt | Rh3Si4,oP28,62 | Pnma | 62 | 62,c7 | 1.88 | 0.3613 | 0.5808 | 90 | 90 | 90 | 0.3945 | 7.09 | orthorhombic | mmm | mmm | yes | no |  |  | 2 | Rh-Si | silicide |  | no | cell parameters determined and structure type assigned | The rhodium-silicon phase diagram | 1985 | 2007-07-01 | 1301058
Rh3Si4 | Rh3Si4 rt | Rh3Si4,oP28,62 | Pnma | 62 | 62,c7 | 1.881 | 0.3614 | 0.5813 | 90 | 90 | 90 | 0.39516 | 7.08 | orthorhombic | mmm | mmm | yes | no |  |  | 2 | Rh-Si | silicide |  | no | complete structure determined | The Crystal Structure of Rh3Si4 | 1968 | 2007-07-01 | 1250648
Rh0.91Sn0.09 | Rh0.91Sn0.09 | Cu,cF4,225 | Fm-3m | 225 | 225,a | 0.38447 | 0.38447 | 0.38447 | 90 | 90 | 90 | 0.0568 | 12.19 | cubic | m-3m | m-3m | yes | no |  |  | 2 | Rh-Sn | intermetallic | close-packed structure | no | cell parameters determined and type with fixed coordinates assigned | Influence of the isotypical A9, A10 and B11 solvents on the partial atomic volume of tin | 1997 | 2007-07-01 | 1407712
Rh2Sn | Rh2Sn | Co2Si-b,oP12,62 | Pnma | 62 | 62,c3 | 0.552 | 0.4221 | 0.8209 | 90 | 90 | 90 | 0.19127 | 11.27 | orthorhombic | mmm | mmm | yes | no |  |  | 2 | Rh-Sn | intermetallic |  | no | cell parameters determined and structure type assigned | Einige strukturelle Ergebnisse an metallischen Phasen II | 1957 | 2007-07-01 | 526980
Rh2Sn | Rh2Sn | Co2Si-b,oP12,62 | Pnma | 62 | 62,c3 | 0.552 | 0.4221 | 0.8209 | 90 | 90 | 90 | 0.19127 | 11.27 | orthorhombic | mmm | mmm | yes | no |  |  | 2 | Rh-Sn | intermetallic |  | no | complete structure determined | Zum Aufbau der Systeme Kobalt-Gallium, Palladium-Gallium, Palladium-Zinn und verwandter Legierungen | 1959 | 2007-07-01 | 261304
Rh1.5Sn | Rh1.5Sn | Co1.75Ge,hP6,194 | P63/mmc | 194 | 194,dca | 0.4331 | 0.4331 | 0.5542 | 90 | 90 | 120 | 0.09003 | 10.07 | hexagonal | 6/mmm | 6/mmm | yes | no |  |  | 2 | Rh-Sn | intermetallic | AlB2 family | no | cell parameters determined and type with fixed coordinates assigned | Zur Kenntnis des Aufbaus und der Kristallchemie einiger Edelmetallsysteme (Palladium-Blei, Palladium-Zinn, Iridium-Zinn, Rhodium-Zinn, Platin-Blei) | 1946 | 2007-07-01 | 261158
Rh1.5Sn | Rh1.5Sn | Co1.75Ge,hP6,194 | P63/mmc | 194 | 194,dca | 0.4331 | 0.4331 | 0.5542 | 90 | 90 | 120 | 0.09003 | 10.07 | hexagonal | 6/mmm | 6/mmm | yes | no |  |  | 2 | Rh-Sn | intermetallic | AlB2 family | no | cell parameters determined and type with fixed coordinates assigned | Untersuchungen im System Rh-Sn | 1947 | 2007-07-01 | 534552
RhSn | RhSn | FeSi,cP8,198 | P213 | 198 | 198,a2 | 0.5122 | 0.5122 | 0.5122 | 90 | 90 | 90 | 0.13438 | 10.95 | cubic | m-3 | 23 | no | yes |  |  | 2 | Rh-Sn | intermetallic |  | no | complete structure determined | Untersuchungen im System Rh-Sn | 1947 | 2007-07-01 | 534553
RhSn2 | RhSn2 rt | CoGe2,oS24,64 | Cmce | 64 | 64,fed | 1.197 | 0.6319 | 0.6319 | 90 | 90 | 90 | 0.47796 | 9.46 | orthorhombic | mmm | mmm | yes | no |  |  | 2 | Rh-Sn | intermetallic |  | no | cell parameters determined and structure type assigned | Zur Kristallchemie der B-Metall-reichsten Phasen in Legierungen von Ubergangsmetallen der Eisen- und Platintriaden mit Elementen der vierten Nebengruppe | 1950 | 2007-07-01 | 452329
RhSn2 | RhSn2 ht | CuAl2,tI12,140 | I4/mcm | 140 | 140,ha | 0.6398 | 0.6398 | 0.5643 | 90 | 90 | 90 | 0.23099 | 9.79 | tetragonal | 4/mmm | 4/mmm | yes | no |  |  | 2 | Rh-Sn | intermetallic |  | no | complete structure determined | Zur Kristallchemie der B-Metall-reichsten Phasen in Legierungen von Ubergangsmetallen der Eisen- und Platintriaden mit Elementen der vierten Nebengruppe | 1950 | 2007-07-01 | 452328
RhSn2 | RhSn2 ht | CuAl2,tI12,140 | I4/mcm | 140 | 140,ha | 0.641 | 0.641 | 0.5656 | 90 | 90 | 90 | 0.23239 | 9.73 | tetragonal | 4/mmm | 4/mmm | yes | no |  |  | 2 | Rh-Sn | intermetallic |  | no | complete structure determined | Compounds and pseudo-binary alloys with the CuAl2(C16)-type structure. I. Preparation and X-ray results | 1972 | 2007-07-01 | 251538
RhSn2 | RhSn2 rt | RhSn2,tI26,139 | I4/mmm | 139 | 139,neda | 0.4487 | 0.4487 | 1.7717 | 90 | 90 | 90 | 0.3567 | 9.51 | tetragonal | 4/mmm | 4/mmm | yes | no |  |  | 2 | Rh-Sn | intermetallic |  | no | complete structure determined | Flussspat-Misch-Typen (mit einer Strukturbestimmung des RhSn2 und PdSn2) | 1956 | 2007-07-01 | 1251486
RhSn3 | RhSn3 | CoSn3,tI64,142 | I41/acd O2 | 142 | 142,gfd | 0.6324 | 0.6324 | 3.412 | 90 | 90 | 90 | 1.3646 | 8.94 | tetragonal | 4/mmm | 4/mmm | yes | no |  |  | 2 | Rh-Sn | intermetallic |  | no | complete structure determined | Transition-metal stannides with high tin content: Os4Sn17, RhSn3, RhSn4 and IrSn4 | 1996 | 2007-07-01 | 1500071
RhSn3 | RhSn3 | CoSn3,tI64,142 | I41/acd O2 | 142 | 142,gfd | 0.63291 | 0.63291 | 3.418 | 90 | 90 | 90 | 1.3692 | 8.91 | tetragonal | 4/mmm | 4/mmm | yes | no |  |  | 2 | Rh-Sn | intermetallic |  | no | cell parameters determined and structure type assigned | RhSn3 and the modifications of RhSn4 - Structure and 119Sn Mossbauer spectroscopic characterization | 2019 | 2020-07-01 | 1048105
RhSn4 | RhSn4 trig | IrGe4,hP15,152 | P3121 | 152 | 152,cba2 | 0.6774 | 0.6774 | 0.8614 | 90 | 90 | 120 | 0.3423 | 8.41 | trigonal | -3m | 32 | no | yes |  |  | 2 | Rh-Sn | intermetallic |  | no | complete structure determined | Transition-metal stannides with high tin content: Os4Sn17, RhSn3, RhSn4 and IrSn4 | 1996 | 2007-07-01 | 1500072
RhSn4 | RhSn4 trig | IrGe4,hP15,152 | P3121 | 152 | 152,cba2 | 0.6777 | 0.6777 | 0.86162 | 90 | 90 | 120 | 0.3427 | 8.4 | trigonal | -3m | 32 | no | yes |  |  | 2 | Rh-Sn | intermetallic |  | no | cell parameters determined and structure type assigned | RhSn3 and the modifications of RhSn4 - Structure and 119Sn Mossbauer spectroscopic characterization | 2019 | 2020-07-01 | 1048106
RhSn4 | RhSn4 tet | IrSn4,tI40,142 | I41/acd O2 | 142 | 142,gb | 0.62973 | 0.62973 | 2.28836 | 90 | 90 | 90 | 0.9075 | 8.46 | tetragonal | 4/mmm | 4/mmm | yes | no |  |  | 2 | Rh-Sn | intermetallic |  | no | complete structure determined | RhSn3 and the modifications of RhSn4 - Structure and 119Sn Mossbauer spectroscopic characterization | 2019 | 2020-07-01 | 1048104
RuSb | RuSb | FeAs,oP8,62 | Pnma | 62 | 62,c2 | 0.59608 | 0.37023 | 0.65797 | 90 | 90 | 90 | 0.14521 | 10.19 | orthorhombic | mmm | mmm | yes | no |  |  | 2 | Ru-Sb | intermetallic | AlB2 family | no | complete structure determined | On the MnP Type Structure of RuSb and RhSb | 1977 | 2007-07-01 | 527643
RuSb2 | RuSb2 | FeAs2,oP6,58 | Pnnm | 58 | 58,ga | 0.59524 | 0.66737 | 0.31803 | 90 | 90 | 90 | 0.12634 | 9.06 | orthorhombic | mmm | mmm | yes | no |  |  | 2 | Ru-Sb | intermetallic | pyrite-marcasite family | no | cell parameters determined and structure type assigned | Compounds with the Marcasite Type Crystal Structure. I. Compositions of the Binary Pnictides | 1968 | 2007-07-01 | 526796
RuSb2 | RuSb2 | FeAs2,oP6,58 | Pnnm | 58 | 58,ga | 0.593 | 0.6637 | 0.3168 | 90 | 90 | 90 | 0.1247 | 9.18 | orthorhombic | mmm | mmm | yes | no |  |  | 2 | Ru-Sb | intermetallic | pyrite-marcasite family | no | complete structure determined | The atomic structure of RuSb2 and OsSb2 | 1960 | 2007-07-01 | 1503785
RuSb2 | RuSb2 | FeAs2,oP6,58 | Pnnm | 58 | 58,ga | 0.5942 | 0.665 | 0.3174 | 90 | 90 | 90 | 0.12542 | 9.12 | orthorhombic | mmm | mmm | yes | no |  |  | 2 | Ru-Sb | intermetallic | pyrite-marcasite family | no | cell parameters determined and structure type assigned | Atomic structures of some compounds of bismuth and antimony | 1960 | 2007-07-01 | 458007
RuSb2 | RuSb2 | FeAs2,oP6,58 | Pnnm | 58 | 58,ga | 0.5951 | 0.66733 | 0.31804 | 90 | 90 | 90 | 0.1263 | 9.06 | orthorhombic | mmm | mmm | yes | no |  |  | 2 | Ru-Sb | intermetallic | pyrite-marcasite family | no | cell parameters determined and structure type assigned | Phasendiagramme von Chalkogeniden und Pnictiden des Rutheniums und Osmiums mit Pyrit-, Markasit-, Lollingit- und Arsenopyritstruktur | 1988 | 2007-07-01 | 534737
RuSb2 | RuSb2 | FeAs2,oP6,58 | Pnnm | 58 | 58,ga | 0.59536 | 0.66745 | 0.31815 | 90 | 90 | 90 | 0.1264 | 9.05 | orthorhombic | mmm | mmm | yes | no |  |  | 2 | Ru-Sb | intermetallic | pyrite-marcasite family | no | complete structure determined | Structural and electrical properties of Cr1-xRuxSb2 | 2004 | 2011-07-01 | 1820606
RuSb2 | RuSb2 | FeAs2,oP6,58 | Pnnm | 58 | 58,ga | 0.5954 | 0.66756 | 0.31805 | 90 | 90 | 90 | 0.1264 | 9.05 | orthorhombic | mmm | mmm | yes | no |  |  | 2 | Ru-Sb | intermetallic | pyrite-marcasite family | no | complete structure determined | Structural and electrical properties of Co1-xRuxSb2 | 2001 | 2014-07-01 | 1020432
RuSb2 | RuSb2 | FeAs2,oP6,58 | Pnnm | 58 | 58,ga | 0.59524 | 0.66737 | 0.31803 | 90 | 90 | 90 | 0.12634 | 9.06 | orthorhombic | mmm | mmm | yes | no |  |  | 2 | Ru-Sb | intermetallic | pyrite-marcasite family | no | complete structure determined | Compounds with the Marcasite Type Crystal Structure. II. On the Crystal Structures of the Binary Pnictides | 1968 | 2007-07-01 | 526811
RuSb2 | RuSb2 | FeAs2,oP6,58 | Pnnm | 58 | 58,ga | 0.59514 | 0.66743 | 0.3179 | 90 | 90 | 90 | 0.12627 | 9.06 | orthorhombic | mmm | mmm | yes | no | 298 |  | 2 | Ru-Sb | intermetallic | pyrite-marcasite family | no | complete structure determined | Compounds with the Marcasite Type Crystal Structure. XII. Structural Data for RuP2, RuAs2, RuSb2, OsP2, OsAs2, and OsSb2 | 1977 | 2007-07-01 | 527644
Ru4Sb12.6 | Ru4Sb12.6 m | LaFe4P12,cI34,204 | Im-3 | 204 | 204,gca | 0.9325 | 0.9325 | 0.9325 | 90 | 90 | 90 | 0.8109 | 7.94 | cubic | m-3 | m-3 | yes | no |  |  | 2 | Ru-Sb | intermetallic | skutterudite family | no | complete structure determined | Synthesis and Structural Evolution of RuSb3, a New Metastable Skutterudite Compound | 2004 | 2008-07-01 | 1813687
Ru2Si | Ru2Si ht | Co2Si-b,oP12,62 | Pnma | 62 | 62,c3 | 0.52835 | 0.40044 | 0.74186 | 90 | 90 | 90 | 0.15696 | 9.74 | orthorhombic | mmm | mmm | yes | no |  |  | 2 | Ru-Si | silicide |  | no | cell parameters determined and structure type assigned | X-Ray Investigations in the Systems Ruthenium-Silicon and Ruthenium-Silicon-Nitrogen | 1988 | 2007-07-01 | 261976
Ru2Si | Ru2Si ht | Co2Si-b,oP12,62 | Pnma | 62 | 62,c3 | 0.5279 | 0.4005 | 0.7418 | 90 | 90 | 90 | 0.15683 | 9.75 | orthorhombic | mmm | mmm | yes | no |  |  | 2 | Ru-Si | silicide |  | no | complete structure determined | The Crystal Structure of Ru2Si | 1961 | 2007-07-01 | 527848
Ru2Si | Ru2Si ht | Co2Si-b,oP12,62 | Pnma | 62 | 62,c3 | 0.5287 | 0.4005 | 0.7413 | 90 | 90 | 90 | 0.157 | 9.74 | orthorhombic | mmm | mmm | yes | no |  |  | 2 | Ru-Si | silicide |  | no | cell parameters determined and structure type assigned | The Ruthenium-Silicon system | 1999 | 2007-07-01 | 1804393
Ru2Si | Ru2Si ht | Co2Si-b,oP12,62 | Pnma | 62 | 62,c3 | 0.5279 | 0.4005 | 0.7418 | 90 | 90 | 90 | 0.1568 | 9.75 | orthorhombic | mmm | mmm | yes | no |  |  | 2 | Ru-Si | silicide |  | no | cell parameters determined and structure type assigned | Silicides of ruthenium and osmium: Thin film reactions, diffusion, nucleation, and stability | 1982 | 2007-07-01 | 555785
Ru5Si3 | Ru5Si3 ht | Rh5Ge3,oP16,55 | Pbam | 55 | 55,h2gca | 0.5246 | 0.9815 | 0.4023 | 90 | 90 | 90 | 0.2071 | 9.45 | orthorhombic | mmm | mmm | yes | no |  |  | 2 | Ru-Si | silicide |  | no | cell parameters determined and structure type assigned | Silicides of ruthenium and osmium: Thin film reactions, diffusion, nucleation, and stability | 1982 | 2007-07-01 | 555791
Ru5Si3 | Ru5Si3 ht | Rh5Ge3,oP16,55 | Pbam | 55 | 55,h2gca | 0.5246 | 0.9815 | 0.4023 | 90 | 90 | 90 | 0.20714 | 9.45 | orthorhombic | mmm | mmm | yes | no |  |  | 2 | Ru-Si | silicide |  | no | cell parameters determined and structure type assigned | Note on the Crystal Structures of Ru5Si3 and PdSi | 1970 | 2007-07-01 | 452814
Ru5Si3 | Ru5Si3 ht | Rh5Ge3,oP16,55 | Pbam | 55 | 55,h2gca | 0.52457 | 0.9819 | 0.40236 | 90 | 90 | 90 | 0.20725 | 9.45 | orthorhombic | mmm | mmm | yes | no |  |  | 2 | Ru-Si | silicide |  | no | cell parameters determined and structure type assigned | X-Ray Investigations in the Systems Ruthenium-Silicon and Ruthenium-Silicon-Nitrogen | 1988 | 2007-07-01 | 261977
Ru4Si3 | Ru4Si3 | Ru4Si3,oP28,62 | Pnma | 62 | 62,c7 | 0.5187 | 0.4021 | 1.7128 | 90 | 90 | 90 | 0.3572 | 9.08 | orthorhombic | mmm | mmm | yes | no |  |  | 2 | Ru-Si | silicide |  | no | cell parameters determined and structure type assigned | The Ruthenium-Silicon system | 1999 | 2007-07-01 | 1804394
Ru4Si3 | Ru4Si3 | Ru4Si3,oP28,62 | Pnma | 62 | 62,c7 | 0.5194 | 0.4022 | 1.7134 | 90 | 90 | 90 | 0.3579 | 9.07 | orthorhombic | mmm | mmm | yes | no |  |  | 2 | Ru-Si | silicide |  | no | cell parameters determined and structure type assigned | Silicides of ruthenium and osmium: Thin film reactions, diffusion, nucleation, and stability | 1982 | 2007-07-01 | 555790
Ru4Si3 | Ru4Si3 | Ru4Si3,oP28,62 | Pnma | 62 | 62,c7 | 0.51875 | 0.40194 | 1.7138 | 90 | 90 | 90 | 0.35734 | 9.08 | orthorhombic | mmm | mmm | yes | no |  |  | 2 | Ru-Si | silicide |  | no | complete structure determined | Structure refinements of some compounds of the Ru-Si, Ru-Ge and Ru-Sn systems | 1997 | 2011-07-01 | 1324355
Ru4Si3 | Ru4Si3 | Ru4Si3,oP28,62 | Pnma | 62 | 62,c7 | 0.51872 | 0.40239 | 1.71584 | 90 | 90 | 90 | 0.35814 | 9.06 | orthorhombic | mmm | mmm | yes | no |  |  | 2 | Ru-Si | silicide |  | no | cell parameters determined and structure type assigned | X-Ray Investigations in the Systems Ruthenium-Silicon and Ruthenium-Silicon-Nitrogen | 1988 | 2007-07-01 | 261978
Ru4Si3 | Ru4Si3 | Ru4Si3,oP28,62 | Pnma | 62 | 62,c7 | 0.51936 | 0.40216 | 1.71343 | 90 | 90 | 90 | 0.35788 | 9.07 | orthorhombic | mmm | mmm | yes | no |  |  | 2 | Ru-Si | silicide |  | no | complete structure determined | The crystal structure of Ru4Si3 | 1969 | 2007-07-01 | 1250583
Ru1.088Si0.942 | RuSi Ru+ | CsCl,cP2,221 | Pm-3m | 221 | 221,ba | 0.2902 | 0.2902 | 0.2902 | 90 | 90 | 90 | 0.0244 | 9.27 | cubic | m-3m | m-3m | yes | no |  |  | 2 | Ru-Si | silicide | b.c.c. atom arrangement | no | cell parameters determined and type with fixed coordinates assigned | The Ruthenium-Silicon system | 1999 | 2007-07-01 | 1804395
RuSi | RuSi Ru+ | CsCl,cP2,221 | Pm-3m | 221 | 221,ba | 0.29098 | 0.29098 | 0.29098 | 90 | 90 | 90 | 0.0246 | 8.71 | cubic | m-3m | m-3m | yes | no |  |  | 2 | Ru-Si | silicide | b.c.c. atom arrangement | no | complete structure determined | Structure refinements of some compounds of the Ru-Si, Ru-Ge and Ru-Sn systems | 1997 | 2011-07-01 | 1324357
RuSi | RuSi Ru+ | CsCl,cP2,221 | Pm-3m | 221 | 221,ba | 0.2909 | 0.2909 | 0.2909 | 90 | 90 | 90 | 0.02462 | 8.71 | cubic | m-3m | m-3m | yes | no |  |  | 2 | Ru-Si | silicide | b.c.c. atom arrangement | no | cell parameters determined and type with fixed coordinates assigned | Structures and compositions of the silicides of ruthenium, osmium, rhodium and iridium | 1962 | 2007-07-01 | 250053
RuSi | RuSi Ru+ | CsCl,cP2,221 | Pm-3m | 221 | 221,ba | 0.2909 | 0.2909 | 0.2909 | 90 | 90 | 90 | 0.02462 | 8.71 | cubic | m-3m | m-3m | yes | no |  |  | 2 | Ru-Si | silicide | b.c.c. atom arrangement | no | cell parameters determined and type with fixed coordinates assigned | The crystal structures of the monosilicides of osmium, iridium and ruthenium | 1957 | 2007-07-01 | 456002
RuSi | RuSi Ru+ | CsCl,cP2,221 | Pm-3m | 221 | 221,ba | 0.29 | 0.29 | 0.29 | 90 | 90 | 90 | 0.02439 | 8.79 | cubic | m-3m | m-3m | yes | no |  |  | 2 | Ru-Si | silicide | b.c.c. atom arrangement | no | cell parameters determined and type with fixed coordinates assigned | Borides and Silicides of the Platinum Metals | 1951 | 2007-07-01 | 529113
RuSi | RuSi Ru+ | CsCl,cP2,221 | Pm-3m | 221 | 221,ba | 0.2909 | 0.2909 | 0.2909 | 90 | 90 | 90 | 0.0246 | 8.71 | cubic | m-3m | m-3m | yes | no |  |  | 2 | Ru-Si | silicide | b.c.c. atom arrangement | no | cell parameters determined and type with fixed coordinates assigned | Silicides of ruthenium and osmium: Thin film reactions, diffusion, nucleation, and stability | 1982 | 2007-07-01 | 555789
RuSi | RuSi Ru+ | CsCl,cP2,221 | Pm-3m | 221 | 221,ba | 0.29073 | 0.29073 | 0.29073 | 90 | 90 | 90 | 0.02457 | 8.73 | cubic | m-3m | m-3m | yes | no |  |  | 2 | Ru-Si | silicide | b.c.c. atom arrangement | no | cell parameters determined and type with fixed coordinates assigned | X-Ray Investigations in the Systems Ruthenium-Silicon and Ruthenium-Silicon-Nitrogen | 1988 | 2007-07-01 | 261979
RuSi | RuSi Ru+ | CsCl,cP2,221 | Pm-3m | 221 | 221,ba | 0.29072 | 0.29072 | 0.29072 | 90 | 90 | 90 | 0.0246 | 8.73 | cubic | m-3m | m-3m | yes | no |  |  | 2 | Ru-Si | silicide | b.c.c. atom arrangement | no | complete structure determined | Structure refinements of some compounds of the Ru-Si, Ru-Ge and Ru-Sn systems | 1997 | 2011-07-01 | 1324356
RuSi | RuSi Ru- | FeSi,cP8,198 | P213 | 198 | 198,a2 | 0.4703 | 0.4703 | 0.4703 | 90 | 90 | 90 | 0.10402 | 8.25 | cubic | m-3 | 23 | no | yes |  |  | 2 | Ru-Si | silicide |  | no | cell parameters determined and structure type assigned | Structures and compositions of the silicides of ruthenium, osmium, rhodium and iridium | 1962 | 2007-07-01 | 250060
RuSi | RuSi Ru- | FeSi,cP8,198 | P213 | 198 | 198,a2 | 0.47 | 0.47 | 0.47 | 90 | 90 | 90 | 0.10382 | 8.26 | cubic | m-3 | 23 | no | yes |  |  | 2 | Ru-Si | silicide |  | no | cell parameters determined and structure type assigned | Borides and Silicides of the Platinum Metals | 1951 | 2007-07-01 | 529115
RuSi | RuSi Ru- | FeSi,cP8,198 | P213 | 198 | 198,a2 | 0.47058 | 0.47058 | 0.47058 | 90 | 90 | 90 | 0.1042 | 8.23 | cubic | m-3 | 23 | no | yes |  |  | 2 | Ru-Si | silicide |  | no | cell parameters determined and structure type assigned | Transport properties of RuSi, RuGe, OsSi, and quasi-binary alloys of these compounds | 1998 | 2007-07-01 | 1611439
RuSi | RuSi Ru- | FeSi,cP8,198 | P213 | 198 | 198,a2 | 0.47059 | 0.47059 | 0.47059 | 90 | 90 | 90 | 0.1042 | 8.23 | cubic | m-3 | 23 | no | yes |  |  | 2 | Ru-Si | silicide |  | no | complete structure determined | Structure refinements of some compounds of the Ru-Si, Ru-Ge and Ru-Sn systems | 1997 | 2011-07-01 | 1324358
RuSi | RuSi Ru- | FeSi,cP8,198 | P213 | 198 | 198,a2 | 0.47 | 0.47 | 0.47 | 90 | 90 | 90 | 0.1038 | 8.26 | cubic | m-3 | 23 | no | yes |  |  | 2 | Ru-Si | silicide |  | no | cell parameters determined and structure type assigned | The Ruthenium-Silicon system | 1999 | 2007-07-01 | 1804396
RuSi | RuSi Ru- | FeSi,cP8,198 | P213 | 198 | 198,a2 | 0.47075 | 0.47075 | 0.47075 | 90 | 90 | 90 | 0.10432 | 8.22 | cubic | m-3 | 23 | no | yes |  |  | 2 | Ru-Si | silicide |  | no | cell parameters determined and structure type assigned | X-Ray Investigations in the Systems Ruthenium-Silicon and Ruthenium-Silicon-Nitrogen | 1988 | 2007-07-01 | 261980
RuSi | RuSi Ru- | FeSi,cP8,198 | P213 | 198 | 198,a2 | 0.4703 | 0.4703 | 0.4703 | 90 | 90 | 90 | 0.104 | 8.25 | cubic | m-3 | 23 | no | yes |  |  | 2 | Ru-Si | silicide |  | no | cell parameters determined and structure type assigned | Silicides of ruthenium and osmium: Thin film reactions, diffusion, nucleation, and stability | 1982 | 2007-07-01 | 555788
RuSi | RuSi Ru- | FeSi,cP8,198 | P213 | 198 | 198,a2 | 0.47 | 0.47 | 0.47 | 90 | 90 | 90 | 0.1038 | 8.26 | cubic | m-3 | 23 | no | yes |  |  | 2 | Ru-Si | silicide |  | no | cell parameters determined and structure type assigned | Isothermal sections of the Ru-Si-Ge, Ru-Ge-Sn and Ru-Si-Sn systems at 900 °C | 1998 | 2007-07-01 | 1611360
Ru2Si3 | Ru2Si3 rt | Ru2Ge3,oP40,60 | Pbcn | 60 | 60,d4c2 | 1.10613 | 0.89518 | 0.53548 | 90 | 90 | 90 | 0.5302 | 7.18 | orthorhombic | mmm | mmm | yes | no |  |  | 2 | Ru-Si | silicide | chimney-ladder structure | no | complete structure determined | Structure refinements of some compounds of the Ru-Si, Ru-Ge and Ru-Sn systems | 1997 | 2011-07-01 | 1324352
Ru2Si3 | Ru2Si3 rt | Ru2Ge3,oP40,60 | Pbcn | 60 | 60,d4c2 | 1.1057 | 0.8934 | 0.5533 | 90 | 90 | 90 | 0.54657 | 6.96 | orthorhombic | mmm | mmm | yes | no |  |  | 2 | Ru-Si | silicide | chimney-ladder structure | no | complete structure determined | Diffusionless phase transformations of Ru2Si3, Ru2Ge3 and Ru2Sn3. I. Crystal structure investigations | 1975 | 2007-07-01 | 450832
Ru2Si3 | Ru2Si3 rt | Ru2Ge3,oP40,60 | Pbcn | 60 | 60,d4c2 | 1.1057 | 0.8934 | 0.5533 | 90 | 90 | 90 | 0.5466 | 6.96 | orthorhombic | mmm | mmm | yes | no |  |  | 2 | Ru-Si | silicide | chimney-ladder structure | no | cell parameters determined and structure type assigned | Silicides of ruthenium and osmium: Thin film reactions, diffusion, nucleation, and stability | 1982 | 2007-07-01 | 555786
Ru2Si3 | Ru2Si3 rt | Ru2Ge3,oP40,60 | Pbcn | 60 | 60,d4c2 | 1.11 | 0.89 | 0.55 | 90 | 90 | 90 | 0.5433 | 7 | orthorhombic | mmm | mmm | yes | no |  |  | 2 | Ru-Si | silicide | chimney-ladder structure | no | cell parameters determined and structure type assigned | Isothermal sections of the Ru-Si-Ge, Ru-Ge-Sn and Ru-Si-Sn systems at 900 °C | 1998 | 2007-07-01 | 1611363
Ru2Si3 | Ru2Si3 rt | Ru2Ge3,oP40,60 | Pbcn | 60 | 60,d4c2 | 1.1052 | 0.8937 | 0.5525 | 90 | 90 | 90 | 0.5457 | 6.97 | orthorhombic | mmm | mmm | yes | no |  |  | 2 | Ru-Si | silicide | chimney-ladder structure | no | cell parameters determined and structure type assigned | The Ruthenium-Silicon system | 1999 | 2007-07-01 | 1804397
Ru2Si3 | Ru2Si3 rt | Ru2Ge3,oP40,60 | Pbcn | 60 | 60,d4c2 | 1.10678 | 0.89512 | 0.55339 | 90 | 90 | 90 | 0.54824 | 6.94 | orthorhombic | mmm | mmm | yes | no |  |  | 2 | Ru-Si | silicide | chimney-ladder structure | no | cell parameters determined and structure type assigned | X-Ray Investigations in the Systems Ruthenium-Silicon and Ruthenium-Silicon-Nitrogen | 1988 | 2007-07-01 | 261981
Ru2Si3 | Ru2Si3 rt | Ru2Ge3,oP40,60 | Pbcn | 60 | 60,d4c2 | 1.1057 | 0.8934 | 0.5533 | 90 | 90 | 90 | 0.5466 | 6.96 | orthorhombic | mmm | mmm | yes | no |  |  | 2 | Ru-Si | silicide | chimney-ladder structure | no | complete structure determined | The orthorhombic crystal structure of Ru2Si3, Ru2Ge3, Os2Si3 and Os2Ge3 | 1974 | 2007-07-01 | 1504172
Ru0.98Sn0.02 | Ru0.98Sn0.02 | Mg,hP2,194 | P63/mmc | 194 | 194,c | 0.2712 | 0.2712 | 0.4284 | 90 | 90 | 120 | 0.0273 | 12.34 | hexagonal | 6/mmm | 6/mmm | yes | no |  |  | 2 | Ru-Sn | intermetallic | close-packed structure | no | cell parameters determined and type with fixed coordinates assigned | The ruthenium-tin system | 1996 | 2007-07-01 | 1400052
RuSn | RuSn ht-hp | CsCl,cP2,221 | Pm-3m | 221 | 221,ba | 0.32053 | 0.32053 | 0.32053 | 90 | 90 | 90 | 0.0329 | 11.08 | cubic | m-3m | m-3m | yes | no |  |  | 2 | Ru-Sn | intermetallic | b.c.c. atom arrangement | no | complete structure determined | New phases of binary compounds: CsCl-type RuGe and RuSn | 2014 | 2016-07-01 | 1606629
Ru2Sn3 | Ru2Sn3 rt | Ru2Sn3,tP20,116 | P-4c2 | 116 | 116,jiecb | 0.6172 | 0.6172 | 0.9915 | 90 | 90 | 90 | 0.3777 | 9.82 | tetragonal | 4/mmm | -42m | no | no |  |  | 2 | Ru-Sn | intermetallic | chimney-ladder structure | no | complete structure determined | Untersuchungen im System: Ru-Sn | 1964 | 2007-07-01 | 1250892
Ru2Sn3 | Ru2Sn3 rt | Ru2Sn3,tP20,116 | P-4c2 | 116 | 116,jiecb | 0.6178 | 0.6178 | 0.9916 | 90 | 90 | 90 | 0.37847 | 9.8 | tetragonal | 4/mmm | -42m | no | no |  |  | 2 | Ru-Sn | intermetallic | chimney-ladder structure | no | complete structure determined | Diffusionless phase transformations of Ru2Si3, Ru2Ge3 and Ru2Sn3. I. Crystal structure investigations | 1975 | 2007-07-01 | 450831
Ru2Sn3 | Ru2Sn3 rt | Ru2Sn3,tP20,116 | P-4c2 | 116 | 116,jiecb | 0.6177 | 0.6177 | 0.9909 | 90 | 90 | 90 | 0.3781 | 9.81 | tetragonal | 4/mmm | -42m | no | no |  |  | 2 | Ru-Sn | intermetallic | chimney-ladder structure | no | complete structure determined | The ruthenium-tin system | 1996 | 2007-07-01 | 1400053
Ru2Sn3 | Ru2Sn3 rt | Ru2Sn3,tP20,116 | P-4c2 | 116 | 116,jiecb | 0.61749 | 0.61749 | 0.99159 | 90 | 90 | 90 | 0.3781 | 9.81 | tetragonal | 4/mmm | -42m | no | no |  |  | 2 | Ru-Sn | intermetallic | chimney-ladder structure | no | complete structure determined | Structure refinements of some compounds of the Ru-Si, Ru-Ge and Ru-Sn systems | 1997 | 2011-07-01 | 1324353
RuSn2 | RuSn2 ht | CuAl2,tI12,140 | I4/mcm | 140 | 140,ha | 0.6389 | 0.6389 | 0.5693 | 90 | 90 | 90 | 0.23238 | 9.67 | tetragonal | 4/mmm | 4/mmm | yes | no |  |  | 2 | Ru-Sn | intermetallic |  | no | complete structure determined | Untersuchungen im System: Ru-Sn | 1964 | 2007-07-01 | 532695
RuSn2 | RuSn2 ht | CuAl2,tI12,140 | I4/mcm | 140 | 140,ha | 0.6389 | 0.6389 | 0.5693 | 90 | 90 | 90 | 0.2324 | 9.67 | tetragonal | 4/mmm | 4/mmm | yes | no |  |  | 2 | Ru-Sn | intermetallic |  | no | complete structure determined | The ruthenium-tin system | 1996 | 2007-07-01 | 1400050
Ru3Sn7 | Ru3Sn7 | Ru3Sn7,cI40,229 | Im-3m | 229 | 229,fed | 0.9342 | 0.9342 | 0.9342 | 90 | 90 | 90 | 0.8153 | 9.24 | cubic | m-3m | m-3m | yes | no |  |  | 2 | Ru-Sn | intermetallic |  | no | complete structure determined | The ruthenium-tin system | 1996 | 2007-07-01 | 1400051
Ru3Sn7 | Ru3Sn7 | Ru3Sn7,cI40,229 | Im-3m | 229 | 229,fed | 0.9351 | 0.9351 | 0.9351 | 90 | 90 | 90 | 0.8177 | 9.21 | cubic | m-3m | m-3m | yes | no |  |  | 2 | Ru-Sn | intermetallic |  | no | complete structure determined | X-ray studies on binary alloys of tin with transition metals. II. The binary systems of tin with the platinum metals | 1947 | 2007-07-01 | 1250960
Ru3Sn7 | Ru3Sn7 | Ru3Sn7,cI40,229 | Im-3m | 229 | 229,fed | 0.93542 | 0.93542 | 0.93542 | 90 | 90 | 90 | 0.8185 | 9.2 | cubic | m-3m | m-3m | yes | no |  |  | 2 | Ru-Sn | intermetallic |  | no | complete structure determined | Structure refinements of some compounds of the Ru-Si, Ru-Ge and Ru-Sn systems | 1997 | 2011-07-01 | 1324354
Ru3Sn7 | Ru3Sn7 | Ru3Sn7,cI40,229 | Im-3m | 229 | 229,fed | 0.9343 | 0.9343 | 0.9343 | 90 | 90 | 90 | 0.8156 | 9.24 | cubic | m-3m | m-3m | yes | no |  |  | 2 | Ru-Sn | intermetallic |  | no | cell parameters determined and structure type assigned | Isothermal sections of the Ru-Si-Ge, Ru-Ge-Sn and Ru-Si-Sn systems at 900 °C | 1998 | 2007-07-01 | 1611367
Ru3Sn7 | Ru3Sn7 | Ru3Sn7,cI40,229 | Im-3m | 229 | 229,fed | 0.93735 | 0.93735 | 0.93735 | 90 | 90 | 90 | 0.82358 | 9.15 | cubic | m-3m | m-3m | yes | no | 296 |  | 2 | Ru-Sn | intermetallic |  | no | complete structure determined | Ru3Sn7 with the Ir3Ge7 structure-type | 1998 | 2007-07-01 | 1252401
Ru3Sn7 | Ru3Sn7 | Ru3Sn7,cI40,229 | Im-3m | 229 | 229,fed | 0.93532 | 0.93532 | 0.93532 | 90 | 90 | 90 | 0.8182 | 9.21 | cubic | m-3m | m-3m | yes | no | 293 |  | 2 | Ru-Sn | intermetallic |  | no | complete structure determined | Ru3Sn7, a re-investigation | 2001 | 2014-07-01 | 1021455

## Sheet2
Formula | Formula (phase) | Entry prototype | SGR symbol (std.) | SGR no. (std.) | Wyckoff seq. | a [nm] | b [nm] | c [nm] | alpha [°] | beta [°] | gamma [°] | V (std.) [nm…] | Density (calc.) [Mg m‰…] | Crystal system (std.) | Laue class | Crystal class | Inv. center | Polar axis | Temperature [K] | Pressure [GPa] | Elem.cnt. | Chem. system | Compound class | Structure class | Calc. struct. | Level struct. studies | Title | Year | First release date | Entry
Co5Ge2 | Co5Ge2 ht | prototype? |  |  |  | 0.406 | 0.406 | 0.59 | 90 | 90 | 120 | 0.08422 | [8 empty] | 2 | Co-Ge | intermetallic |  | no | cell parameters determined | Les systemes binaires cobalt-germanium et nickel-germanium: Etude comparee | 1980 | 2007-07-01 | 530360
CoGe4 | CoGe4 hp | prototype? |  |  |  | 1.099 | 1.099 | 1.099 | 90 | 90 | 90 | 1.32737 | [8 empty] | 2 | Co-Ge | intermetallic |  | no | cell parameters determined | High pressure synthesis and electrical and magnetic properties of MnGe4 and CoGe4 | 1990 | 2007-07-01 | 455563
CoIn3 | CoIn3 | prototype? |  |  |  | 0.682 | 0.682 | 0.353 | 90 | 90 | 90 | 0.1642 | [8 empty] | 2 | Co-In | intermetallic |  | no | cell parameters determined | Das Zweistoffsystem Kobalt-Indium | 1970 | 2007-07-01 | 261628
CoSb2 | CoSb2 rt | prototype? |  |  |  | 0.3377 | 0.6387 | 0.5579 | 90 | 90.6 | 90 | 0.1203 | [8 empty] | 2 | Co-Sb | intermetallic | pyrite-marcasite family | no | cell parameters determined | Lattice parameter and electronic properties of the solid solution CoSb2-CoTe2 | 1996 | 2016-07-01 | 1233432
CoSi2 | CoSi2 hp | prototype? | Pnma | 62 |  | 0.44615 | 0.36098 | 0.8807 | 90 | 90 | 90 | 0.1418 |  | orthorhombic | mmm | mmm | yes | no |  | 16.4 | 2 | Co-Si | silicide |  | no | cell parameters determined | Pressure induced structural transitions in CoSi2 | 2008 | 2011-07-01 | 1822448
Co3Sn2 | Co3Sn2 rt | prototype? |  |  |  | 1.6356 | 1.6356 | 0.5198 | 90 | 90 | 120 | 1.20426 | [8 empty] | 2 | Co-Sn | intermetallic | AlB2 family | no | cell parameters determined | Rontgenuntersuchung von Kobalt-Zinnlegierungen und ein Vergleich des Systems Co-Sn mit Fe-Sn und Ni-Sn | 1938 | 2007-07-01 | 526908
CoSn4 | CoSn4 | prototype? |  |  |  | 0.571 | 0.629 | 0.641 | 90 | 90 | 90 | 0.2302 | [8 empty] | 2 | Co-Sn | intermetallic |  | no | cell parameters determined | The Room Temperature Section of the Phase Diagram of Co-Ge-Sn Ternary System | 1989 | 2008-07-01 | 1011254
Fe3Ga4 | Fe3Ga4 | prototype? |  |  |  | 1.26 | 1.26 | 0.551 | 90 | 90 | 90 | 0.87477 | [6 empty] | 293 |  | 2 | Fe-Ga | intermetallic |  | no | cell parameters determined | The system iron-gallium | 1965 | 2007-07-01 | 533841
Fe3Si | Fe3Si | prototype? |  |  |  | 0.2824 | 0.2824 | 0.2824 | 90 | 90 | 90 | 0.0225 | [8 empty] | 2 | Fe-Si | silicide | b.c.c. atom arrangement, fluorite family | no | subcell determined | X-ray study of several alloys of transition metals with silicon | 1956 | 2008-07-01 | 1011023
Fe5Si3 | Fe5Si3 ht | prototype? |  |  |  | 0.67449 | 0.67449 | 0.94209 | 90 | 90 | 120 | 0.3712 | [8 empty] | 2 | Fe-Si | silicide |  | no | cell parameters determined | The Equilibrium Diagram of the Iron and Silicon System | 1940 | 2012-07-01 | 1821722
Fe3Sn2 | Fe3Sn2 ht | prototype? |  |  |  | 0.92 | 0.534 | 1.353 | 90 | 103 | 90 | 0.6477 | [8 empty] | 2 | Fe-Sn | intermetallic |  | no | cell parameters determined | X-ray studies on binary alloys of tin with transition metals. I. The binary systems of tin with iron, cobalt, nicke, manganese, rhenium, and chromium | 1947 | 2012-07-01 | 1928920
Ga3Os | OsGa3 hp | prototype? |  |  |  | 0.5627 | 0.5662 | 1.536 | 90 | 90 | 90 | 0.48937 | [8 empty] | 2 | Ga-Os | intermetallic |  | no | cell parameters determined | New phases in Re-Ga and Os-Ga systems, obtained at a high pressure | 1982 | 2007-07-01 | 531284
Ga6Pt | PtGa6 | prototype? |  |  |  | 0.8866 | 1.2034 | 1.5946 | 90 | 90 | 90 | 1.7013 | [8 empty] | 2 | Ga-Pt | intermetallic |  | no | cell parameters determined | Zum Aufbau der Systeme Kobalt-Germanium, Rhodium-Silizium sowie einiger verwandter Legierungen | 1960 | 2007-07-01 | 1301677
GaPt4 | Pt3Ga rt Pt+ | prototype? |  |  |  | 0.7742 | 0.7742 | 0.7855 | 90 | 90 | 90 | 0.4708 | [8 empty] | 2 | Ga-Pt | intermetallic | close-packed structure | no | cell parameters determined | Zum Aufbau der Systeme Kobalt-Germanium, Rhodium-Silizium sowie einiger verwandter Legierungen | 1960 | 2007-07-01 | 1301678
Ge4Ni7 | Ni5Ge3 rt | prototype? | C12/m1 | 12 |  | 1.013 | 0.78 | 0.683 | 90 | 90.4 | 90 | 0.53965 |  | monoclinic | 2/m | 2/m | yes | no |  |  | 2 | Ge-Ni | intermetallic |  | no | cell parameters determined | Uber Umwandlungen in Phasen vom aufgefullten NiAs-(Ni2In-) Strukturtyp | 1967 | 2007-07-01 | 458349
Ge4Ni7 | Ni5Ge3 rt | prototype? | C12/m1 | 12 |  | 1.013 | 0.78 | 0.683 | 90 | 90.4 | 90 | 0.53965 |  | monoclinic | 2/m | 2/m | yes | no |  |  | 2 | Ge-Ni | intermetallic |  | no | cell parameters determined | Untersuchungen zur Polymorphie der intermetallischen Phasen Ni1.5Sn, Ni1.5In und Ni1.75 Ge | 1967 | 2007-07-01 | 458388
Ge3Os2 | Os2Ge3 rt | prototype? |  |  |  | 1.1511 | 1.1511 | 0.9267 | 90 | 90 | 90 | 1.22791 | [8 empty] | 2 | Ge-Os | intermetallic | chimney-ladder structure | no | cell parameters determined | Neue Abkommlinge der TiSi2-Struktur | 1968 | 2007-07-01 | 532579
Ge9Pd25 | Pd25Ge9 mar | prototype? | P3 | 143 |  | 0.7391 | 0.7391 | 1.0477 | 90 | 90 | 120 | 0.4956 |  | trigonal | -3 | 3 | no | yes |  |  | 2 | Ge-Pd | intermetallic |  | no | cell parameters determined | Marathonite, IMA 2016-080. CNMNC Newsletter No. 34, December 2016 | 2016 | 2019-07-01 | 1244572
Ge22Rh17 | Rh17Ge22 | prototype? |  |  |  | 0.57 | 0.57 | 1 | 90 | 90 | 90 | 0.3249 | [8 empty] | 2 | Ge-Rh | intermetallic | chimney-ladder structure | no | cell parameters determined | Metallographic and X-ray-diffraction study of alloys in the germanium-rhodium system | 1956 | 2007-07-01 | 1503789
Ge3Ru2 | Ru2Ge3 rt | prototype? |  |  |  | 0.5709 | 0.5709 | 0.465 | 90 | 90 | 90 | 0.15156 | [8 empty] | 2 | Ge-Ru | intermetallic | chimney-ladder structure | no | cell parameters determined | Germanium-Ruthenium-Legierungen | 1962 | 2007-07-01 | 452342
Ge3Ru2 | Ru2Ge3 rt | prototype? |  |  |  | 1.1405 | 1.1405 | 0.927 | 90 | 90 | 90 | 1.2058 | [8 empty] | 2 | Ge-Ru | intermetallic | chimney-ladder structure | no | cell parameters determined | Die Kristallarten RuSi1.5, RuGe1.5 und MnSi1.7 | 1963 | 2007-07-01 | 1301106
InNi1.5 | Ni13In9 rt | prototype? |  |  |  | 0.74 | 0.426 | 1.046 | 90 | 90.1 | 90 | 0.32974 | [8 empty] | 2 | In-Ni | intermetallic | AlB2 family | no | cell parameters determined | Uber Umwandlungen in Phasen vom aufgefullten NiAs-(Ni2In-) Strukturtyp | 1967 | 2007-07-01 | 458350
In3Pd | Pd3In7 | prototype? | I-43m | 217 |  | 0.94362 | 0.94362 | 0.94362 | 90 | 90 | 90 | 0.8402 |  | cubic | m-3m | -43m | no | yes |  |  | 2 | In-Pd | intermetallic |  | no | cell parameters determined | An X-ray diffraction study of the solid phase equilibria in some M-In-P systems (M= Ni, Pd, Pt) | 1993 | 2008-07-01 | 1210721
IrSi2.75 | IrSi3 rt | prototype? |  |  |  | 0.654 | 0.43724 | 0.76903 | 90 | 91.6 | 90 | 0.2198 | [8 empty] | 2 | Ir-Si | silicide |  | no | cell parameters determined | The ternary system cerium-iridium-silicon | 2017 | 2019-07-01 | 1042777
IrSi2.75 | IrSi3 ht | prototype? |  |  |  | 0.43443 | 0.66234 | 0.75574 | 90 | 90 | 90 | 0.2175 | [8 empty] | 2 | Ir-Si | silicide |  | no | cell parameters determined | The ternary system cerium-iridium-silicon | 2017 | 2019-07-01 | 1042776
IrSi3 | IrSi3 rt | prototype? |  |  |  | 0.65467 | 0.4377 | 0.76976 | 90 | 91.594 | 90 | 0.2205 | [8 empty] | 2 | Ir-Si | silicide |  | no | cell parameters determined | Polymorphism in IrSi3 | 1982 | 2007-07-01 | 1301109
IrSi3 | IrSi3 ht | prototype? |  |  |  | 0.43469 | 0.66238 | 0.75634 | 90 | 90 | 90 | 0.2178 | [8 empty] | 2 | Ir-Si | silicide |  | no | cell parameters determined | Polymorphism in IrSi3 | 1982 | 2007-07-01 | 1301108
Ni5Sb2 | Ni5Sb2 ht | prototype? |  |  |  | 0.355 | 0.355 | 0.93 | 90 | 90 | 120 | 0.1015 | [8 empty] | 2 | Ni-Sb | intermetallic |  | no | cell parameters determined | About the character of the transformation in the region of the solid solution based on the compound Ni5Sb2 | 1964 | 2012-07-01 | 1929136
Ni5Sb2 | Ni5Sb2 rt tet | prototype? |  |  |  | 0.8766 | 0.8766 | 1.2535 | 90 | 90 | 90 | 0.9632 | [8 empty] | 2 | Ni-Sb | intermetallic |  | no | cell parameters determined | About the character of the transformation in the region of the solid solution based on the compound Ni5Sb2 | 1964 | 2012-07-01 | 1929137
Ni25Si9 | Ni25Si9 ht rhom | prototype? |  |  |  | 0.6698 | 0.6698 | 2.8855 | 90 | 90 | 120 | 1.12109 | [8 empty] | 2 | Ni-Si | silicide |  | no | cell parameters determined | Einige strukturelle Untersuchungen in der Mischung NiSiN | 1979 | 2007-07-01 | 450499
Ni25Si9 | Ni25Si9 ht rhom | prototype? |  |  |  | 0.67022 | 0.67022 | 2.88954 | 90 | 90 | 120 | 1.1241 | [8 empty] | 2 | Ni-Si | silicide |  | no | cell parameters determined | Phase Diagrams of the Ternary Systems Mn, Fe, Co, Ni-Si-N | 1987 | 2007-07-01 | 1100710
Ni3Si2 | Ni3Si2 | prototype? | Cmcm | 63 |  | 1.25207 | 1.10491 | 0.70209 | 90 | 90 | 90 | 0.9713 |  | orthorhombic | mmm | mmm | yes | no |  |  | 2 | Ni-Si | silicide |  | no | cell parameters determined | Electron diffraction tomography and dynamical refinement for crystal-structure characterization of nanocrystalline materials | 2015 | 2017-07-01 | 1946081
Ni4Sn | Ni4Sn ht | prototype? |  |  |  | 0.5109 | 0.5109 | 0.488 | 90 | 90 | 90 | 0.1274 | [8 empty] | 2 | Ni-Sn | intermetallic |  | no | cell parameters determined | Controlling intermetallic compound formation reaction between Sn and Ni-P by Zn addition | 2009 | 2016-07-01 | 1941697
Ni1.5Sn | Ni1.4Sn rt | prototype? | Cmcm | 63 |  | 0.40598 | 0.7083 | 0.5162 | 90 | 90 | 90 | 0.1484 |  | orthorhombic | mmm | mmm | yes | no | 295 |  | 2 | Ni-Sn | intermetallic | AlB2 family | no | subcell determined | A new investigation of the system Ni-Sn | 2007 | 2010-07-01 | 1819722
NiSn3 | NiSn3 m | prototype? | P222 | 16 |  | 0.4124 | 0.4787 | 0.57486 | 90 | 90 | 90 | 0.1135 |  | orthorhombic | mmm | 222 | no | no |  |  | 2 | Ni-Sn | intermetallic |  | no | cell parameters determined | Structural and mechanistic inferences in the mechanochemical synthesis of nanostructured Ni-Sn and Co-Sn alloys | 2009 | 2012-07-01 | 1929649
Os2Si3 | Os2Si3 rt | prototype? |  |  |  | 0.557 | 0.557 | 0.447 | 90 | 90 | 90 | 0.13868 | [8 empty] | 2 | Os-Si | silicide | chimney-ladder structure | no | cell parameters determined | Borides and Silicides of the Platinum Metals | 1951 | 2007-07-01 | 542463
Pd31Sb12 | Pd31Sb12 | prototype? |  |  |  | 0.76006 | 0.76006 | 4.1945 | 90 | 90 | 120 | 2.0985 | [8 empty] | 2 | Pd-Sb | intermetallic |  | no | cell parameters determined | Phase relations in the system Pd-Pt-Sb | 1996 | 2012-07-01 | 1824795
Pd5Sb2 | Pd5Sb2 sti | prototype? | P63/mmc | 194 |  | 0.7598 | 0.7598 | 2.8112 | 90 | 90 | 120 | 1.40547 |  | hexagonal | 6/mmm | 6/mmm | yes | no |  |  | 2 | Pd-Sb | intermetallic |  | no | cell parameters determined | Stibiopalladinite from the type locality | 1976 | 2007-07-01 | 2070047
Pd5Sb3 | Pd5Sb3 ht | prototype? |  |  |  | 0.445 | 0.445 | 0.583 | 90 | 90 | 120 | 0.1 | [6 empty] | 933 |  | 2 | Pd-Sb | intermetallic |  | no | cell parameters determined | Strukturuntersuchung der Legierungsphasen Cu2Te, CuTe, Cu3Sb, InTe, Bi2Se3, Pd5Sb3 und Pd5Bi3 | 1953 | 2013-07-01 | 1717837
Pd5Sb3 | Pd5Sb3 ht | prototype? |  |  |  | 0.3362 | 0.6934 | 1.7484 | 90 | 90 | 90 | 0.4076 | [8 empty] | 2 | Pd-Sb | intermetallic |  | no | cell parameters determined | Phase relations in the system Pd-Pt-Sb | 1996 | 2012-07-01 | 1824797
Pd3Sb5 | Pd3Sb5 ht | prototype? |  |  |  | 0.759 | 0.759 | 1.386 | 90 | 90 | 120 | 0.6915 | [8 empty] | 2 | Pd-Sb | intermetallic |  | no | cell parameters determined | Electron-diffraction study of the palladium-antimony system in thin films | 1968 | 2007-07-01 | 1102014
PdSb3 | PdSb3 | prototype? |  |  |  | 0.759 | 0.759 | 4.326 | 90 | 90 | 120 | 2.1582 | [8 empty] | 2 | Pd-Sb | intermetallic |  | no | cell parameters determined | Electron-diffraction study of the palladium-antimony system in thin films | 1968 | 2007-07-01 | 1102015
Pd4Si | Pd4Si cub | prototype? |  |  |  | 0.4 | 0.4 | 0.4 | 90 | 90 | 90 | 0.064 | [8 empty] | 2 | Pd-Si | silicide |  | no | cell parameters determined | Transmission electron microscopy investigation of metastable phases in PdAgSi alloy films | 1997 | 2007-07-01 | 1802682
Pd4Si | Pd4Si tf | prototype? | P-1 | 2 |  | 0.4402 | 0.77 | 0.899 | 68.98 | 83.48 | 89.15 | 0.28249 |  | triclinic | -1 | -1 | yes | no |  |  | 2 | Pd-Si | silicide |  | no | cell parameters determined | Metal-rich Pd-silicide formation in thin-film interactions | 1979 | 2007-07-01 | 530527
PdSi | PdSi ht | prototype? |  |  |  | 0.652 | 0.652 | 0.342 | 90 | 90 | 120 | 0.12591 | [8 empty] | 2 | Pd-Si | silicide | AlB2 family | no | cell parameters determined | Borides and Silicides of the Platinum Metals | 1951 | 2007-07-01 | 542462
Pt5Sb | Pt3.3Sb0.7 | prototype? |  |  |  | 0.3948 | 0.3948 | 1.685 | 90 | 90 | 90 | 0.2626 | [8 empty] | 2 | Pt-Sb | intermetallic | close-packed structure | no | cell parameters determined | Phase relations in the system Pt-Sb-Te | 1990 | 2019-07-01 | 1951441
Pt5Sb | Pt3.3Sb0.7 | prototype? |  |  |  | 0.3948 | 0.3948 | 1.685 | 90 | 90 | 90 | 0.2626 | [8 empty] | 2 | Pt-Sb | intermetallic | close-packed structure | no | cell parameters determined | Solid state phase equilibria in the Pt-Sb-Te system | 1997 | 2007-07-01 | 1406282
Pt5Sb | Pt3.3Sb0.7 | prototype? |  |  |  | 0.3948 | 0.3948 | 1.685 | 90 | 90 | 90 | 0.2626 | [8 empty] | 2 | Pt-Sb | intermetallic | close-packed structure | no | cell parameters determined | Phases and phase Equilibria of the Pt-Sb System | 1993 | 2020-07-01 | 1838174
PtSn2 | PtSn2 hp | prototype? |  |  |  | 0.7146 | 0.7146 | 0.9861 | 90 | 90 | 90 | 0.50356 | [8 empty] | 2 | Pt-Sn | intermetallic |  | no | cell parameters determined | New phases in the system Pt-Sn at high pressure | 1984 | 2007-07-01 | 531233
PtSn3 | PtSn3 hp | prototype? |  |  |  | 0.9002 | 0.9002 | 0.9002 | 90 | 90 | 90 | 0.72949 | [8 empty] | 2 | Pt-Sn | intermetallic |  | no | cell parameters determined | New phases in the system Pt-Sn at high pressure | 1984 | 2007-07-01 | 531234
Ru2Si3 | Ru2Si3 ht | prototype? |  |  |  | 0.552 | 0.552 | 0.446 | 90 | 90 | 90 | 0.1359 | [8 empty] | 2 | Ru-Si | silicide | chimney-ladder structure | no | cell parameters determined | Borides and Silicides of the Platinum Metals | 1951 | 2007-07-01 | 529114
Ru2Si3 | Ru2Si3 ht | prototype? |  |  |  | 1.1075 | 1.1075 | 0.8954 | 90 | 90 | 90 | 1.0983 | [8 empty] | 2 | Ru-Si | silicide | chimney-ladder structure | no | cell parameters determined | Die Kristallarten RuSi1.5, RuGe1.5 und MnSi1.7 | 1963 | 2007-07-01 | 1301105